## raw_data
FileName | Keff | Porosity_frac | Width | DiaNum | GrainSize
100_100_100_10_10_729_9_20220401_HeatFlux.csv | 502.9091 | 0.1 | 1 | 729 | 9
100_100_100_10_15_729_9_20220401_HeatFlux.csv | 502.9091 | 0.1 | 1.5 | 729 | 9
100_100_100_10_20_729_9_20220401_HeatFlux.csv | 502.9091 | 0.1 | 2 | 729 | 9
100_100_100_30_10_729_9_20220401_HeatFlux.csv | 502.9091 | 0.3 | 1 | 729 | 9
100_100_100_30_15_729_9_20220401_HeatFlux.csv | 502.9091 | 0.3 | 1.5 | 729 | 9
100_100_100_30_20_729_9_20220401_HeatFlux.csv | 502.9091 | 0.3 | 2 | 729 | 9
100_100_100_50_15_729_9_20220401_HeatFlux.csv | 476.7776 | 0.5 | 1.5 | 729 | 9
100_100_100_50_10_729_9_20220401_HeatFlux.csv | 475.7427 | 0.5 | 1 | 729 | 9
100_100_100_50_20_729_9_20220401_HeatFlux.csv | 475.1437 | 0.5 | 2 | 729 | 9
100_100_100_10_10_343_9_20220401_HeatFlux.csv | 454.093125 | 0.1 | 1 | 343 | 9
100_100_100_10_15_343_9_20220401_HeatFlux.csv | 454.093125 | 0.1 | 1.5 | 343 | 9
100_100_100_10_20_343_9_20220401_HeatFlux.csv | 454.093125 | 0.1 | 2 | 343 | 9
100_100_100_10_10_729_7_20220401_HeatFlux.csv | 448.5112 | 0.1 | 1 | 729 | 7
100_100_100_10_15_729_7_20220401_HeatFlux.csv | 448.5112 | 0.1 | 1.5 | 729 | 7
100_100_100_10_20_729_7_20220401_HeatFlux.csv | 448.5112 | 0.1 | 2 | 729 | 7
100_100_100_10_10_343_7_20220401_HeatFlux.csv | 426.5198 | 0.1 | 1 | 343 | 7
100_100_100_10_15_343_7_20220401_HeatFlux.csv | 425.9609375 | 0.1 | 1.5 | 343 | 7
100_100_100_10_20_343_7_20220401_HeatFlux.csv | 425.1024 | 0.1 | 2 | 343 | 7
100_100_100_10_10_125_9_20220401_HeatFlux.csv | 422.2596 | 0.1 | 1 | 125 | 9
100_100_100_10_15_125_9_20220401_HeatFlux.csv | 421.3989 | 0.1 | 1.5 | 125 | 9
100_100_100_30_10_343_9_20220401_HeatFlux.csv | 419.9104 | 0.3 | 1 | 343 | 9
100_100_100_10_20_125_9_20220401_HeatFlux.csv | 419.7143 | 0.1 | 2 | 125 | 9
100_100_100_30_15_343_9_20220401_HeatFlux.csv | 416.1204 | 0.3 | 1.5 | 343 | 9
100_100_100_10_10_729_5_20220401_HeatFlux.csv | 413.1632 | 0.1 | 1 | 729 | 5
100_100_100_30_20_343_9_20220401_HeatFlux.csv | 411.5511 | 0.3 | 2 | 343 | 9
100_100_100_10_15_729_5_20220401_HeatFlux.csv | 411.4943 | 0.1 | 1.5 | 729 | 5
100_100_100_30_10_729_7_20220401_HeatFlux.csv | 410.3373 | 0.3 | 1 | 729 | 7
100_100_100_10_20_729_5_20220401_HeatFlux.csv | 410.1235 | 0.1 | 2 | 729 | 5
100_100_100_30_15_729_7_20220401_HeatFlux.csv | 408.309 | 0.3 | 1.5 | 729 | 7
100_100_100_10_10_125_7_20220401_HeatFlux.csv | 406.6927 | 0.1 | 1 | 125 | 7
100_100_100_10_10_343_5_20220401_HeatFlux.csv | 404.8095 | 0.1 | 1 | 343 | 5
100_100_100_30_20_729_7_20220401_HeatFlux.csv | 404.609375 | 0.3 | 2 | 729 | 7
100_100_100_10_15_125_7_20220401_HeatFlux.csv | 404.1335 | 0.1 | 1.5 | 125 | 7
100_100_100_10_20_125_7_20220401_HeatFlux.csv | 402.3398 | 0.1 | 2 | 125 | 7
100_100_100_10_15_343_5_20220401_HeatFlux.csv | 402.2593 | 0.1 | 1.5 | 343 | 5
100_100_100_10_10_27_9_20220401_HeatFlux.csv | 401.9707 | 0.1 | 1 | 27 | 9
100_100_100_10_20_343_5_20220401_HeatFlux.csv | 400.7164 | 0.1 | 2 | 343 | 5
100_100_100_10_10_125_5_20220401_HeatFlux.csv | 398.4069 | 0.1 | 1 | 125 | 5
100_100_100_10_15_27_9_20220401_HeatFlux.csv | 398.0531 | 0.1 | 1.5 | 27 | 9
100_100_100_10_10_27_7_20220401_HeatFlux.csv | 398.0002 | 0.1 | 1 | 27 | 7
100_100_100_10_10_729_3_20220401_HeatFlux.csv | 397.8616 | 0.1 | 1 | 729 | 3
100_100_100_10_10_343_3_20220401_HeatFlux.csv | 396.2428 | 0.1 | 1 | 343 | 3
100_100_100_10_10_27_5_20220401_HeatFlux.csv | 395.9065 | 0.1 | 1 | 27 | 5
100_100_100_10_10_125_3_20220401_HeatFlux.csv | 395.6977 | 0.1 | 1 | 125 | 3
100_100_100_10_15_125_5_20220401_HeatFlux.csv | 395.5809 | 0.1 | 1.5 | 125 | 5
100_100_100_10_10_729_1_20220401_HeatFlux.csv | 395.4665 | 0.1 | 1 | 729 | 1
100_100_100_10_10_27_3_20220401_HeatFlux.csv | 395.3588 | 0.1 | 1 | 27 | 3
100_100_100_10_10_125_1_20220401_HeatFlux.csv | 395.2962 | 0.1 | 1 | 125 | 1
100_100_100_10_10_27_1_20220401_HeatFlux.csv | 395.2784375 | 0.1 | 1 | 27 | 1
100_100_100_10_10_343_1_20220401_HeatFlux.csv | 395.1912 | 0.1 | 1 | 343 | 1
100_100_100_10_15_729_3_20220401_HeatFlux.csv | 395.0197 | 0.1 | 1.5 | 729 | 3
100_100_100_10_15_27_7_20220401_HeatFlux.csv | 394.492 | 0.1 | 1.5 | 27 | 7
100_100_100_10_20_27_9_20220401_HeatFlux.csv | 394.4227 | 0.1 | 2 | 27 | 9
100_100_100_10_20_125_5_20220401_HeatFlux.csv | 394.3882 | 0.1 | 2 | 125 | 5
100_100_100_10_20_729_3_20220401_HeatFlux.csv | 393.4945 | 0.1 | 2 | 729 | 3
100_100_100_10_15_343_3_20220401_HeatFlux.csv | 393.212 | 0.1 | 1.5 | 343 | 3
100_100_100_10_15_27_5_20220401_HeatFlux.csv | 392.6682 | 0.1 | 1.5 | 27 | 5
100_100_100_10_15_729_1_20220401_HeatFlux.csv | 392.6534 | 0.1 | 1.5 | 729 | 1
100_100_100_10_15_125_3_20220401_HeatFlux.csv | 392.6075 | 0.1 | 1.5 | 125 | 3
100_100_100_10_20_27_7_20220401_HeatFlux.csv | 392.4477 | 0.1 | 2 | 27 | 7
100_100_100_10_15_125_1_20220401_HeatFlux.csv | 392.2227 | 0.1 | 1.5 | 125 | 1
100_100_100_10_15_343_1_20220401_HeatFlux.csv | 392.1952 | 0.1 | 1.5 | 343 | 1
100_100_100_10_15_27_3_20220401_HeatFlux.csv | 392.0935 | 0.1 | 1.5 | 27 | 3
100_100_100_10_15_27_1_20220401_HeatFlux.csv | 392.0206 | 0.1 | 1.5 | 27 | 1
100_100_100_10_20_343_3_20220401_HeatFlux.csv | 392.008 | 0.1 | 2 | 343 | 3
100_100_100_10_20_125_3_20220401_HeatFlux.csv | 391.452 | 0.1 | 2 | 125 | 3
100_100_100_10_20_27_5_20220401_HeatFlux.csv | 391.3167 | 0.1 | 2 | 27 | 5
100_100_100_10_20_729_1_20220401_HeatFlux.csv | 391.1645 | 0.1 | 2 | 729 | 1
100_100_100_10_20_125_1_20220401_HeatFlux.csv | 391.1358 | 0.1 | 2 | 125 | 1
100_100_100_10_20_343_1_20220401_HeatFlux.csv | 391.0654 | 0.1 | 2 | 343 | 1
100_100_100_10_20_27_3_20220401_HeatFlux.csv | 390.799 | 0.1 | 2 | 27 | 3
100_100_100_10_20_27_1_20220401_HeatFlux.csv | 390.7159 | 0.1 | 2 | 27 | 1
100_100_100_30_10_343_7_20220401_HeatFlux.csv | 366.5061 | 0.3 | 1 | 343 | 7
100_100_100_30_10_125_9_20220401_HeatFlux.csv | 359.7164 | 0.3 | 1 | 125 | 9
100_100_100_30_15_343_7_20220401_HeatFlux.csv | 359.2074 | 0.3 | 1.5 | 343 | 7
100_100_100_30_20_343_7_20220401_HeatFlux.csv | 352.781 | 0.3 | 2 | 343 | 7
100_100_100_30_15_125_9_20220401_HeatFlux.csv | 350.9086 | 0.3 | 1.5 | 125 | 9
100_100_100_30_10_729_5_20220401_HeatFlux.csv | 350.5746 | 0.3 | 1 | 729 | 5
100_100_100_30_20_125_9_20220401_HeatFlux.csv | 344.854 | 0.3 | 2 | 125 | 9
100_100_100_30_15_729_5_20220401_HeatFlux.csv | 344.3664 | 0.3 | 1.5 | 729 | 5
100_100_100_50_10_343_9_20220401_HeatFlux.csv | 340.3789 | 0.5 | 1 | 343 | 9
100_100_100_30_10_125_7_20220401_HeatFlux.csv | 340.2461 | 0.3 | 1 | 125 | 7
100_100_100_30_10_343_5_20220401_HeatFlux.csv | 338.9521 | 0.3 | 1 | 343 | 5
100_100_100_30_20_729_5_20220401_HeatFlux.csv | 338.3905 | 0.3 | 2 | 729 | 5
100_100_100_30_10_27_9_20220401_HeatFlux.csv | 334.2215 | 0.3 | 1 | 27 | 9
100_100_100_50_10_729_7_20220401_HeatFlux.csv | 332.7602 | 0.5 | 1 | 729 | 7
100_100_100_30_15_125_7_20220401_HeatFlux.csv | 332.3007 | 0.3 | 1.5 | 125 | 7
100_100_100_30_15_343_5_20220401_HeatFlux.csv | 331.2878 | 0.3 | 1.5 | 343 | 5
100_100_100_30_10_729_3_20220401_HeatFlux.csv | 330.8264 | 0.3 | 1 | 729 | 3
100_100_100_30_10_125_5_20220401_HeatFlux.csv | 330.5695 | 0.3 | 1 | 125 | 5
100_100_100_30_10_27_7_20220401_HeatFlux.csv | 329.8675 | 0.3 | 1 | 27 | 7
100_100_100_30_10_343_3_20220401_HeatFlux.csv | 328.3234375 | 0.3 | 1 | 343 | 3
100_100_100_30_20_125_7_20220401_HeatFlux.csv | 327.7607 | 0.3 | 2 | 125 | 7
100_100_100_30_10_27_5_20220401_HeatFlux.csv | 327.654 | 0.3 | 1 | 27 | 5
100_100_100_30_10_729_1_20220401_HeatFlux.csv | 327.6471 | 0.3 | 1 | 729 | 1
100_100_100_30_10_125_3_20220401_HeatFlux.csv | 327.3259 | 0.3 | 1 | 125 | 3
100_100_100_30_10_27_3_20220401_HeatFlux.csv | 327.0475 | 0.3 | 1 | 27 | 3
100_100_100_30_10_27_1_20220401_HeatFlux.csv | 326.9612 | 0.3 | 1 | 27 | 1
100_100_100_30_10_343_1_20220401_HeatFlux.csv | 326.9124 | 0.3 | 1 | 343 | 1
100_100_100_30_10_125_1_20220401_HeatFlux.csv | 326.8186 | 0.3 | 1 | 125 | 1
100_100_100_30_20_343_5_20220401_HeatFlux.csv | 326.7332 | 0.3 | 2 | 343 | 5
100_100_100_50_15_343_9_20220401_HeatFlux.csv | 325.5584 | 0.5 | 1.5 | 343 | 9
100_100_100_30_15_27_9_20220401_HeatFlux.csv | 325.0208 | 0.3 | 1.5 | 27 | 9
100_100_100_50_15_729_7_20220401_HeatFlux.csv | 324.3509 | 0.5 | 1.5 | 729 | 7
100_100_100_30_15_729_3_20220401_HeatFlux.csv | 324.343 | 0.3 | 1.5 | 729 | 3
100_100_100_30_15_125_5_20220401_HeatFlux.csv | 322.9879 | 0.3 | 1.5 | 125 | 5
100_100_100_30_15_27_7_20220401_HeatFlux.csv | 321.9768 | 0.3 | 1.5 | 27 | 7
100_100_100_30_15_729_1_20220401_HeatFlux.csv | 321.69 | 0.3 | 1.5 | 729 | 1
100_100_100_30_20_729_3_20220401_HeatFlux.csv | 320.8877 | 0.3 | 2 | 729 | 3
100_100_100_30_15_343_3_20220401_HeatFlux.csv | 320.3811 | 0.3 | 1.5 | 343 | 3
100_100_100_30_15_27_5_20220401_HeatFlux.csv | 320.1792 | 0.3 | 1.5 | 27 | 5
100_100_100_30_15_125_3_20220401_HeatFlux.csv | 319.9277 | 0.3 | 1.5 | 125 | 3
100_100_100_30_20_125_5_20220401_HeatFlux.csv | 319.7203 | 0.3 | 2 | 125 | 5
100_100_100_30_15_27_3_20220401_HeatFlux.csv | 319.5481 | 0.3 | 1.5 | 27 | 3
100_100_100_30_15_27_1_20220401_HeatFlux.csv | 319.4725 | 0.3 | 1.5 | 27 | 1
100_100_100_30_15_125_1_20220401_HeatFlux.csv | 319.3434375 | 0.3 | 1.5 | 125 | 1
100_100_100_30_15_343_1_20220401_HeatFlux.csv | 318.9908 | 0.3 | 1.5 | 343 | 1
100_100_100_30_20_729_1_20220401_HeatFlux.csv | 318.6059 | 0.3 | 2 | 729 | 1
100_100_100_30_20_27_9_20220401_HeatFlux.csv | 318.4375 | 0.3 | 2 | 27 | 9
100_100_100_50_20_729_7_20220401_HeatFlux.csv | 317.8758 | 0.5 | 2 | 729 | 7
100_100_100_30_20_27_7_20220401_HeatFlux.csv | 317.1457 | 0.3 | 2 | 27 | 7
100_100_100_30_20_343_3_20220401_HeatFlux.csv | 316.7519 | 0.3 | 2 | 343 | 3
100_100_100_30_20_125_3_20220401_HeatFlux.csv | 316.6734375 | 0.3 | 2 | 125 | 3
100_100_100_30_20_125_1_20220401_HeatFlux.csv | 316.1699 | 0.3 | 2 | 125 | 1
100_100_100_30_20_27_5_20220401_HeatFlux.csv | 315.9469 | 0.3 | 2 | 27 | 5
100_100_100_30_20_343_1_20220401_HeatFlux.csv | 315.2763 | 0.3 | 2 | 343 | 1
100_100_100_30_20_27_3_20220401_HeatFlux.csv | 315.2415625 | 0.3 | 2 | 27 | 3
100_100_100_30_20_27_1_20220401_HeatFlux.csv | 315.1675 | 0.3 | 2 | 27 | 1
100_100_100_50_20_343_9_20220401_HeatFlux.csv | 311.855 | 0.5 | 2 | 343 | 9
100_100_100_50_10_343_7_20220401_HeatFlux.csv | 279.5516 | 0.5 | 1 | 343 | 7
100_100_100_50_10_125_9_20220401_HeatFlux.csv | 269.6888 | 0.5 | 1 | 125 | 9
100_100_100_50_15_343_7_20220401_HeatFlux.csv | 265.226 | 0.5 | 1.5 | 343 | 7
100_100_100_50_10_729_5_20220401_HeatFlux.csv | 262.941 | 0.5 | 1 | 729 | 5
100_100_100_50_15_125_9_20220401_HeatFlux.csv | 256.7983 | 0.5 | 1.5 | 125 | 9
100_100_100_50_20_343_7_20220401_HeatFlux.csv | 255.1818 | 0.5 | 2 | 343 | 7
100_100_100_50_15_729_5_20220401_HeatFlux.csv | 251.7892 | 0.5 | 1.5 | 729 | 5
100_100_100_50_10_125_7_20220401_HeatFlux.csv | 249.2279 | 0.5 | 1 | 125 | 7
100_100_100_50_10_343_5_20220401_HeatFlux.csv | 249.133 | 0.5 | 1 | 343 | 5
100_100_100_50_20_125_9_20220401_HeatFlux.csv | 246.9489 | 0.5 | 2 | 125 | 9
100_100_100_50_20_729_5_20220401_HeatFlux.csv | 246.0717 | 0.5 | 2 | 729 | 5
100_100_100_50_10_27_9_20220401_HeatFlux.csv | 242.3962 | 0.5 | 1 | 27 | 9
100_100_100_50_10_729_3_20220401_HeatFlux.csv | 239.3693 | 0.5 | 1 | 729 | 3
100_100_100_50_10_125_5_20220401_HeatFlux.csv | 239.2747 | 0.5 | 1 | 125 | 5
100_100_100_50_15_125_7_20220401_HeatFlux.csv | 239.0666 | 0.5 | 1.5 | 125 | 7
100_100_100_50_15_343_5_20220401_HeatFlux.csv | 238.4954 | 0.5 | 1.5 | 343 | 5
100_100_100_50_10_27_7_20220401_HeatFlux.csv | 238.1094 | 0.5 | 1 | 27 | 7
100_100_100_50_10_343_3_20220401_HeatFlux.csv | 236.434 | 0.5 | 1 | 343 | 3
100_100_100_50_10_27_5_20220401_HeatFlux.csv | 235.8367 | 0.5 | 1 | 27 | 5
100_100_100_50_10_125_3_20220401_HeatFlux.csv | 235.4518 | 0.5 | 1 | 125 | 3
100_100_100_50_10_729_1_20220401_HeatFlux.csv | 235.2471 | 0.5 | 1 | 729 | 1
100_100_100_50_10_27_3_20220401_HeatFlux.csv | 235.2308 | 0.5 | 1 | 27 | 3
100_100_100_50_20_125_7_20220401_HeatFlux.csv | 235.1201 | 0.5 | 2 | 125 | 7
100_100_100_50_10_27_1_20220401_HeatFlux.csv | 235.0957 | 0.5 | 1 | 27 | 1
100_100_100_50_10_125_1_20220401_HeatFlux.csv | 234.9536 | 0.5 | 1 | 125 | 1
100_100_100_50_10_343_1_20220401_HeatFlux.csv | 234.6714 | 0.5 | 1 | 343 | 1
100_100_100_50_20_343_5_20220401_HeatFlux.csv | 233.0024 | 0.5 | 2 | 343 | 5
100_100_100_50_15_729_3_20220401_HeatFlux.csv | 231.4427 | 0.5 | 1.5 | 729 | 3
100_100_100_50_15_27_9_20220401_HeatFlux.csv | 231.0863 | 0.5 | 1.5 | 27 | 9
100_100_100_50_20_729_3_20220401_HeatFlux.csv | 230.6821 | 0.5 | 2 | 729 | 3
100_100_100_50_15_125_5_20220401_HeatFlux.csv | 229.1918 | 0.5 | 1.5 | 125 | 5
100_100_100_50_20_729_1_20220401_HeatFlux.csv | 228.2663 | 0.5 | 2 | 729 | 1
100_100_100_50_15_729_1_20220401_HeatFlux.csv | 227.8240625 | 0.5 | 1.5 | 729 | 1
100_100_100_50_15_27_7_20220401_HeatFlux.csv | 227.699 | 0.5 | 1.5 | 27 | 7
100_100_100_50_20_125_5_20220401_HeatFlux.csv | 227.1235 | 0.5 | 2 | 125 | 5
100_100_100_50_20_27_9_20220401_HeatFlux.csv | 227.0143 | 0.5 | 2 | 27 | 9
100_100_100_50_15_343_3_20220401_HeatFlux.csv | 226.1996 | 0.5 | 1.5 | 343 | 3
100_100_100_50_15_27_5_20220401_HeatFlux.csv | 226.028 | 0.5 | 1.5 | 27 | 5
100_100_100_50_15_125_3_20220401_HeatFlux.csv | 225.6268 | 0.5 | 1.5 | 125 | 3
100_100_100_50_15_27_3_20220401_HeatFlux.csv | 225.4752 | 0.5 | 1.5 | 27 | 3
100_100_100_50_15_27_1_20220401_HeatFlux.csv | 225.2657 | 0.5 | 1.5 | 27 | 1
100_100_100_50_20_27_7_20220401_HeatFlux.csv | 225.0385 | 0.5 | 2 | 27 | 7
100_100_100_50_15_125_1_20220401_HeatFlux.csv | 224.9013 | 0.5 | 1.5 | 125 | 1
100_100_100_50_15_343_1_20220401_HeatFlux.csv | 224.5561 | 0.5 | 1.5 | 343 | 1
100_100_100_50_20_343_3_20220401_HeatFlux.csv | 224.0708 | 0.5 | 2 | 343 | 3
100_100_100_50_20_125_3_20220401_HeatFlux.csv | 223.5204 | 0.5 | 2 | 125 | 3
100_100_100_50_20_27_5_20220401_HeatFlux.csv | 222.8418 | 0.5 | 2 | 27 | 5
100_100_100_50_20_125_1_20220401_HeatFlux.csv | 222.8238 | 0.5 | 2 | 125 | 1
100_100_100_50_20_343_1_20220401_HeatFlux.csv | 222.7712 | 0.5 | 2 | 343 | 1
100_100_100_50_20_27_3_20220401_HeatFlux.csv | 221.9764 | 0.5 | 2 | 27 | 3
100_100_100_50_20_27_1_20220401_HeatFlux.csv | 221.7791 | 0.5 | 2 | 27 | 1

## grouped_summary
Porosity_pct | Width | DiaNum | GrainSize | MeanHeatFlux | StdHeatFlux | N
10 | 1 | 27 | 1 | 39527.84375 | 0 | 1
10 | 1 | 27 | 3 | 39535.88 | 0 | 1
10 | 1 | 27 | 5 | 39590.65 | 0 | 1
10 | 1 | 27 | 7 | 39800.02 | 0 | 1
10 | 1 | 27 | 9 | 40197.07 | 0 | 1
10 | 1 | 125 | 1 | 39529.62 | 0 | 1
10 | 1 | 125 | 3 | 39569.77 | 0 | 1
10 | 1 | 125 | 5 | 39840.69 | 0 | 1
10 | 1 | 125 | 7 | 40669.27 | 0 | 1
10 | 1 | 125 | 9 | 42225.96 | 0 | 1
10 | 1 | 343 | 1 | 39519.12 | 0 | 1
10 | 1 | 343 | 3 | 39624.28 | 0 | 1
10 | 1 | 343 | 5 | 40480.95 | 0 | 1
10 | 1 | 343 | 7 | 42651.98 | 0 | 1
10 | 1 | 343 | 9 | 45409.3125 | 0 | 1
10 | 1 | 729 | 1 | 39546.65 | 0 | 1
10 | 1 | 729 | 3 | 39786.16 | 0 | 1
10 | 1 | 729 | 5 | 41316.32 | 0 | 1
10 | 1 | 729 | 7 | 44851.12 | 0 | 1
10 | 1 | 729 | 9 | 50290.91 | 0 | 1
10 | 1.5 | 27 | 1 | 39202.06 | 0 | 1
10 | 1.5 | 27 | 3 | 39209.35 | 0 | 1
10 | 1.5 | 27 | 5 | 39266.82 | 0 | 1
10 | 1.5 | 27 | 7 | 39449.2 | 0 | 1
10 | 1.5 | 27 | 9 | 39805.31 | 0 | 1
10 | 1.5 | 125 | 1 | 39222.27 | 0 | 1
10 | 1.5 | 125 | 3 | 39260.75 | 0 | 1
10 | 1.5 | 125 | 5 | 39558.09 | 0 | 1
10 | 1.5 | 125 | 7 | 40413.35 | 0 | 1
10 | 1.5 | 125 | 9 | 42139.89 | 0 | 1
10 | 1.5 | 343 | 1 | 39219.52 | 0 | 1
10 | 1.5 | 343 | 3 | 39321.2 | 0 | 1
10 | 1.5 | 343 | 5 | 40225.93 | 0 | 1
10 | 1.5 | 343 | 7 | 42596.09375 | 0 | 1
10 | 1.5 | 343 | 9 | 45409.3125 | 0 | 1
10 | 1.5 | 729 | 1 | 39265.34 | 0 | 1
10 | 1.5 | 729 | 3 | 39501.97 | 0 | 1
10 | 1.5 | 729 | 5 | 41149.43 | 0 | 1
10 | 1.5 | 729 | 7 | 44851.12 | 0 | 1
10 | 1.5 | 729 | 9 | 50290.91 | 0 | 1
10 | 2 | 27 | 1 | 39071.59 | 0 | 1
10 | 2 | 27 | 3 | 39079.9 | 0 | 1
10 | 2 | 27 | 5 | 39131.67 | 0 | 1
10 | 2 | 27 | 7 | 39244.77 | 0 | 1
10 | 2 | 27 | 9 | 39442.27 | 0 | 1
10 | 2 | 125 | 1 | 39113.58 | 0 | 1
10 | 2 | 125 | 3 | 39145.2 | 0 | 1
10 | 2 | 125 | 5 | 39438.82 | 0 | 1
10 | 2 | 125 | 7 | 40233.98 | 0 | 1
10 | 2 | 125 | 9 | 41971.43 | 0 | 1
10 | 2 | 343 | 1 | 39106.54 | 0 | 1
10 | 2 | 343 | 3 | 39200.8 | 0 | 1
10 | 2 | 343 | 5 | 40071.64 | 0 | 1
10 | 2 | 343 | 7 | 42510.24 | 0 | 1
10 | 2 | 343 | 9 | 45409.3125 | 0 | 1
10 | 2 | 729 | 1 | 39116.45 | 0 | 1
10 | 2 | 729 | 3 | 39349.45 | 0 | 1
10 | 2 | 729 | 5 | 41012.35 | 0 | 1
10 | 2 | 729 | 7 | 44851.12 | 0 | 1
10 | 2 | 729 | 9 | 50290.91 | 0 | 1
30 | 1 | 27 | 1 | 32696.12 | 0 | 1
30 | 1 | 27 | 3 | 32704.75 | 0 | 1
30 | 1 | 27 | 5 | 32765.4 | 0 | 1
30 | 1 | 27 | 7 | 32986.75 | 0 | 1
30 | 1 | 27 | 9 | 33422.15 | 0 | 1
30 | 1 | 125 | 1 | 32681.86 | 0 | 1
30 | 1 | 125 | 3 | 32732.59 | 0 | 1
30 | 1 | 125 | 5 | 33056.95 | 0 | 1
30 | 1 | 125 | 7 | 34024.61 | 0 | 1
30 | 1 | 125 | 9 | 35971.64 | 0 | 1
30 | 1 | 343 | 1 | 32691.24 | 0 | 1
30 | 1 | 343 | 3 | 32832.34375 | 0 | 1
30 | 1 | 343 | 5 | 33895.21 | 0 | 1
30 | 1 | 343 | 7 | 36650.61 | 0 | 1
30 | 1 | 343 | 9 | 41991.04 | 0 | 1
30 | 1 | 729 | 1 | 32764.71 | 0 | 1
30 | 1 | 729 | 3 | 33082.64 | 0 | 1
30 | 1 | 729 | 5 | 35057.46 | 0 | 1
30 | 1 | 729 | 7 | 41033.73 | 0 | 1
30 | 1 | 729 | 9 | 50290.91 | 0 | 1
30 | 1.5 | 27 | 1 | 31947.25 | 0 | 1
30 | 1.5 | 27 | 3 | 31954.81 | 0 | 1
30 | 1.5 | 27 | 5 | 32017.92 | 0 | 1
30 | 1.5 | 27 | 7 | 32197.68 | 0 | 1
30 | 1.5 | 27 | 9 | 32502.08 | 0 | 1
30 | 1.5 | 125 | 1 | 31934.34375 | 0 | 1
30 | 1.5 | 125 | 3 | 31992.77 | 0 | 1
30 | 1.5 | 125 | 5 | 32298.79 | 0 | 1
30 | 1.5 | 125 | 7 | 33230.07 | 0 | 1
30 | 1.5 | 125 | 9 | 35090.86 | 0 | 1
30 | 1.5 | 343 | 1 | 31899.08 | 0 | 1
30 | 1.5 | 343 | 3 | 32038.11 | 0 | 1
30 | 1.5 | 343 | 5 | 33128.78 | 0 | 1
30 | 1.5 | 343 | 7 | 35920.74 | 0 | 1
30 | 1.5 | 343 | 9 | 41612.04 | 0 | 1
30 | 1.5 | 729 | 1 | 32169 | 0 | 1
30 | 1.5 | 729 | 3 | 32434.3 | 0 | 1
30 | 1.5 | 729 | 5 | 34436.64 | 0 | 1
30 | 1.5 | 729 | 7 | 40830.9 | 0 | 1
30 | 1.5 | 729 | 9 | 50290.91 | 0 | 1
30 | 2 | 27 | 1 | 31516.75 | 0 | 1
30 | 2 | 27 | 3 | 31524.15625 | 0 | 1
30 | 2 | 27 | 5 | 31594.69 | 0 | 1
30 | 2 | 27 | 7 | 31714.57 | 0 | 1
30 | 2 | 27 | 9 | 31843.75 | 0 | 1
30 | 2 | 125 | 1 | 31616.99 | 0 | 1
30 | 2 | 125 | 3 | 31667.34375 | 0 | 1
30 | 2 | 125 | 5 | 31972.03 | 0 | 1
30 | 2 | 125 | 7 | 32776.07 | 0 | 1
30 | 2 | 125 | 9 | 34485.4 | 0 | 1
30 | 2 | 343 | 1 | 31527.63 | 0 | 1
30 | 2 | 343 | 3 | 31675.19 | 0 | 1
30 | 2 | 343 | 5 | 32673.32 | 0 | 1
30 | 2 | 343 | 7 | 35278.1 | 0 | 1
30 | 2 | 343 | 9 | 41155.11 | 0 | 1
30 | 2 | 729 | 1 | 31860.59 | 0 | 1
30 | 2 | 729 | 3 | 32088.77 | 0 | 1
30 | 2 | 729 | 5 | 33839.05 | 0 | 1
30 | 2 | 729 | 7 | 40460.9375 | 0 | 1
30 | 2 | 729 | 9 | 50290.91 | 0 | 1
50 | 1 | 27 | 1 | 23509.57 | 0 | 1
50 | 1 | 27 | 3 | 23523.08 | 0 | 1
50 | 1 | 27 | 5 | 23583.67 | 0 | 1
50 | 1 | 27 | 7 | 23810.94 | 0 | 1
50 | 1 | 27 | 9 | 24239.62 | 0 | 1
50 | 1 | 125 | 1 | 23495.36 | 0 | 1
50 | 1 | 125 | 3 | 23545.18 | 0 | 1
50 | 1 | 125 | 5 | 23927.47 | 0 | 1
50 | 1 | 125 | 7 | 24922.79 | 0 | 1
50 | 1 | 125 | 9 | 26968.88 | 0 | 1
50 | 1 | 343 | 1 | 23467.14 | 0 | 1
50 | 1 | 343 | 3 | 23643.4 | 0 | 1
50 | 1 | 343 | 5 | 24913.3 | 0 | 1
50 | 1 | 343 | 7 | 27955.16 | 0 | 1
50 | 1 | 343 | 9 | 34037.89 | 0 | 1
50 | 1 | 729 | 1 | 23524.71 | 0 | 1
50 | 1 | 729 | 3 | 23936.93 | 0 | 1
50 | 1 | 729 | 5 | 26294.1 | 0 | 1
50 | 1 | 729 | 7 | 33276.02 | 0 | 1
50 | 1 | 729 | 9 | 47574.27 | 0 | 1
50 | 1.5 | 27 | 1 | 22526.57 | 0 | 1
50 | 1.5 | 27 | 3 | 22547.52 | 0 | 1
50 | 1.5 | 27 | 5 | 22602.8 | 0 | 1
50 | 1.5 | 27 | 7 | 22769.9 | 0 | 1
50 | 1.5 | 27 | 9 | 23108.63 | 0 | 1
50 | 1.5 | 125 | 1 | 22490.13 | 0 | 1
50 | 1.5 | 125 | 3 | 22562.68 | 0 | 1
50 | 1.5 | 125 | 5 | 22919.18 | 0 | 1
50 | 1.5 | 125 | 7 | 23906.66 | 0 | 1
50 | 1.5 | 125 | 9 | 25679.83 | 0 | 1
50 | 1.5 | 343 | 1 | 22455.61 | 0 | 1
50 | 1.5 | 343 | 3 | 22619.96 | 0 | 1
50 | 1.5 | 343 | 5 | 23849.54 | 0 | 1
50 | 1.5 | 343 | 7 | 26522.6 | 0 | 1
50 | 1.5 | 343 | 9 | 32555.84 | 0 | 1
50 | 1.5 | 729 | 1 | 22782.40625 | 0 | 1
50 | 1.5 | 729 | 3 | 23144.27 | 0 | 1
50 | 1.5 | 729 | 5 | 25178.92 | 0 | 1
50 | 1.5 | 729 | 7 | 32435.09 | 0 | 1
50 | 1.5 | 729 | 9 | 47677.76 | 0 | 1
50 | 2 | 27 | 1 | 22177.91 | 0 | 1
50 | 2 | 27 | 3 | 22197.64 | 0 | 1
50 | 2 | 27 | 5 | 22284.18 | 0 | 1
50 | 2 | 27 | 7 | 22503.85 | 0 | 1
50 | 2 | 27 | 9 | 22701.43 | 0 | 1
50 | 2 | 125 | 1 | 22282.38 | 0 | 1
50 | 2 | 125 | 3 | 22352.04 | 0 | 1
50 | 2 | 125 | 5 | 22712.35 | 0 | 1
50 | 2 | 125 | 7 | 23512.01 | 0 | 1
50 | 2 | 125 | 9 | 24694.89 | 0 | 1
50 | 2 | 343 | 1 | 22277.12 | 0 | 1
50 | 2 | 343 | 3 | 22407.08 | 0 | 1
50 | 2 | 343 | 5 | 23300.24 | 0 | 1
50 | 2 | 343 | 7 | 25518.18 | 0 | 1
50 | 2 | 343 | 9 | 31185.5 | 0 | 1
50 | 2 | 729 | 1 | 22826.63 | 0 | 1
50 | 2 | 729 | 3 | 23068.21 | 0 | 1
50 | 2 | 729 | 5 | 24607.17 | 0 | 1
50 | 2 | 729 | 7 | 31787.58 | 0 | 1
50 | 2 | 729 | 9 | 47514.37 | 0 | 1

## mean_vs_Porosity
Porosity_pct | MeanHeatFlux
10 | 41001.89
30 | 34580.35
50 | 25706.6

## mean_vs_Width
Width | MeanHeatFlux
1 | 34290.76
1.5 | 33660.35
2 | 33337.74

## mean_vs_DiaNum
DiaNum | MeanHeatFlux
125 | 31534.01
27 | 32307.49
343 | 34054.07
729 | 37156.22

## mean_vs_GrainSize
GrainSize | MeanHeatFlux
1 | 31404.49
3 | 31523.9
5 | 32333.13
7 | 34670.77
9 | 38882.45

## heatmap_Por_vs_Dia
Porosity_pct | Dia_27 | Dia_125 | Dia_343 | Dia_729
10 | 39436.96 | 40155.51 | 41383.75 | 43031.35
30 | 32225.92 | 33035.49 | 34997.9 | 38062.1
50 | 22939.15 | 23731.46 | 25780.57 | 30375.23