## Sheet1
model_name | len_x | len_y | len_z | target_porosity_pct | gaussian_width | diamond_number_param | grain_size | diamond_elements_actual | ag_elements_actual | pore_elements_actual | total_elements_actual | diamond_vol_frac_actual | ag_vol_frac_actual | pore_vol_frac_actual | diamond_vol_pct_actual | ag_vol_pct_actual | pore_vol_pct_actual | porosity_abs_error_pct_point
100_100_100_10_1.0_125_1_20220401 | 100 | 100 | 100 | 10 | 1 | 125 | 1 | 7 | 900000 | 99993 | 1000000 | 7e-06 | 0.9 | 0.099993 | 0.0007 | 90 | 9.9993 | -0.0007
100_100_100_10_1.0_125_3_20220401 | 100 | 100 | 100 | 10 | 1 | 125 | 3 | 708 | 900000 | 99292 | 1000000 | 0.000708 | 0.9 | 0.099292 | 0.0708 | 90 | 9.9292 | -0.0708
100_100_100_10_1.0_125_5_20220401 | 100 | 100 | 100 | 10 | 1 | 125 | 5 | 5795 | 900000 | 94205 | 1000000 | 0.005795 | 0.9 | 0.094205 | 0.5795 | 90 | 9.4205 | -0.5795
100_100_100_10_1.0_125_7_20220401 | 100 | 100 | 100 | 10 | 1 | 125 | 7 | 21717 | 900000 | 78283 | 1000000 | 0.021717 | 0.9 | 0.078283 | 2.1717 | 90 | 7.8283 | -2.1717
100_100_100_10_1.0_125_9_20220401 | 100 | 100 | 100 | 10 | 1 | 125 | 9 | 54216 | 900000 | 45784 | 1000000 | 0.054216 | 0.9 | 0.045784 | 5.4216 | 90 | 4.5784 | -5.4216
100_100_100_10_1.0_27_1_20220401 | 100 | 100 | 100 | 10 | 1 | 27 | 1 | 2 | 900000 | 99998 | 1000000 | 2e-06 | 0.9 | 0.099998 | 0.0002 | 90 | 9.9998 | -0.0002
100_100_100_10_1.0_27_3_20220401 | 100 | 100 | 100 | 10 | 1 | 27 | 3 | 144 | 900000 | 99856 | 1000000 | 0.000144 | 0.9 | 0.099856 | 0.0144 | 90 | 9.9856 | -0.0144
100_100_100_10_1.0_27_5_20220401 | 100 | 100 | 100 | 10 | 1 | 27 | 5 | 1151 | 900000 | 98849 | 1000000 | 0.001151 | 0.9 | 0.098849 | 0.1151 | 90 | 9.8849 | -0.1151
100_100_100_10_1.0_27_7_20220401 | 100 | 100 | 100 | 10 | 1 | 27 | 7 | 5253 | 900000 | 94747 | 1000000 | 0.005253 | 0.9 | 0.094747 | 0.5253 | 90 | 9.4747 | -0.5253
100_100_100_10_1.0_27_9_20220401 | 100 | 100 | 100 | 10 | 1 | 27 | 9 | 12877 | 900000 | 87123 | 1000000 | 0.012877 | 0.9 | 0.087123 | 1.2877 | 90 | 8.7123 | -1.2877
100_100_100_10_1.0_343_1_20220401 | 100 | 100 | 100 | 10 | 1 | 343 | 1 | 22 | 899999 | 99979 | 1000000 | 2.2e-05 | 0.899999 | 0.099979 | 0.0022 | 89.9999 | 9.9979 | -0.0021
100_100_100_10_1.0_343_3_20220401 | 100 | 100 | 100 | 10 | 1 | 343 | 3 | 1908 | 900000 | 98092 | 1000000 | 0.001908 | 0.9 | 0.098092 | 0.1908 | 90 | 9.8092 | -0.1908
100_100_100_10_1.0_343_5_20220401 | 100 | 100 | 100 | 10 | 1 | 343 | 5 | 18105 | 900000 | 81895 | 1000000 | 0.018105 | 0.9 | 0.081895 | 1.8105 | 90 | 8.1895 | -1.8105
100_100_100_10_1.0_343_7_20220401 | 100 | 100 | 100 | 10 | 1 | 343 | 7 | 62921 | 900000 | 37079 | 1000000 | 0.062921 | 0.9 | 0.037079 | 6.2921 | 90 | 3.7079 | -6.2921
100_100_100_10_1.0_343_9_20220401 | 100 | 100 | 100 | 10 | 1 | 343 | 9 | 152453 | 847547 | 1 | 1000001 | 0.1524528 | 0.8475462 | 9.99999e-07 | 15.24528 | 84.75462 | 9.99999e-05 | -9.9999
100_100_100_10_1.0_729_1_20220401 | 100 | 100 | 100 | 10 | 1 | 729 | 1 | 62 | 900000 | 99938 | 1000000 | 6.2e-05 | 0.9 | 0.099938 | 0.0062 | 90 | 9.9938 | -0.0062
100_100_100_10_1.0_729_3_20220401 | 100 | 100 | 100 | 10 | 1 | 729 | 3 | 4532 | 900000 | 95468 | 1000000 | 0.004532 | 0.9 | 0.095468 | 0.4532 | 90 | 9.5468 | -0.4532
100_100_100_10_1.0_729_5_20220401 | 100 | 100 | 100 | 10 | 1 | 729 | 5 | 34673 | 900000 | 65327 | 1000000 | 0.034673 | 0.9 | 0.065327 | 3.4673 | 90 | 6.5327 | -3.4673
100_100_100_10_1.0_729_7_20220401 | 100 | 100 | 100 | 10 | 1 | 729 | 7 | 133862 | 866138 | 1 | 1000001 | 0.1338619 | 0.8661371 | 9.99999e-07 | 13.38619 | 86.61371 | 9.99999e-05 | -9.9999
100_100_100_10_1.0_729_9_20220401 | 100 | 100 | 100 | 10 | 1 | 729 | 9 | 338882 | 661118 | 1 | 1000001 | 0.3388817 | 0.6611173 | 9.99999e-07 | 33.88817 | 66.11173 | 9.99999e-05 | -9.9999
100_100_100_10_1.5_125_1_20220401 | 100 | 100 | 100 | 10 | 1.5 | 125 | 1 | 7 | 900000 | 99993 | 1000000 | 7e-06 | 0.9 | 0.099993 | 0.0007 | 90 | 9.9993 | -0.0007
100_100_100_10_1.5_125_3_20220401 | 100 | 100 | 100 | 10 | 1.5 | 125 | 3 | 708 | 900000 | 99292 | 1000000 | 0.000708 | 0.9 | 0.099292 | 0.0708 | 90 | 9.9292 | -0.0708
100_100_100_10_1.5_125_5_20220401 | 100 | 100 | 100 | 10 | 1.5 | 125 | 5 | 5795 | 900000 | 94205 | 1000000 | 0.005795 | 0.9 | 0.094205 | 0.5795 | 90 | 9.4205 | -0.5795
100_100_100_10_1.5_125_7_20220401 | 100 | 100 | 100 | 10 | 1.5 | 125 | 7 | 21717 | 900000 | 78283 | 1000000 | 0.021717 | 0.9 | 0.078283 | 2.1717 | 90 | 7.8283 | -2.1717
100_100_100_10_1.5_125_9_20220401 | 100 | 100 | 100 | 10 | 1.5 | 125 | 9 | 54216 | 900000 | 45784 | 1000000 | 0.054216 | 0.9 | 0.045784 | 5.4216 | 90 | 4.5784 | -5.4216
100_100_100_10_1.5_27_1_20220401 | 100 | 100 | 100 | 10 | 1.5 | 27 | 1 | 2 | 900000 | 99998 | 1000000 | 2e-06 | 0.9 | 0.099998 | 0.0002 | 90 | 9.9998 | -0.0002
100_100_100_10_1.5_27_3_20220401 | 100 | 100 | 100 | 10 | 1.5 | 27 | 3 | 144 | 900000 | 99856 | 1000000 | 0.000144 | 0.9 | 0.099856 | 0.0144 | 90 | 9.9856 | -0.0144
100_100_100_10_1.5_27_5_20220401 | 100 | 100 | 100 | 10 | 1.5 | 27 | 5 | 1151 | 900000 | 98849 | 1000000 | 0.001151 | 0.9 | 0.098849 | 0.1151 | 90 | 9.8849 | -0.1151
100_100_100_10_1.5_27_7_20220401 | 100 | 100 | 100 | 10 | 1.5 | 27 | 7 | 5253 | 900000 | 94747 | 1000000 | 0.005253 | 0.9 | 0.094747 | 0.5253 | 90 | 9.4747 | -0.5253
100_100_100_10_1.5_27_9_20220401 | 100 | 100 | 100 | 10 | 1.5 | 27 | 9 | 12877 | 900000 | 87123 | 1000000 | 0.012877 | 0.9 | 0.087123 | 1.2877 | 90 | 8.7123 | -1.2877
100_100_100_10_1.5_343_1_20220401 | 100 | 100 | 100 | 10 | 1.5 | 343 | 1 | 22 | 900000 | 99978 | 1000000 | 2.2e-05 | 0.9 | 0.099978 | 0.0022 | 90 | 9.9978 | -0.0022
100_100_100_10_1.5_343_3_20220401 | 100 | 100 | 100 | 10 | 1.5 | 343 | 3 | 1908 | 900000 | 98092 | 1000000 | 0.001908 | 0.9 | 0.098092 | 0.1908 | 90 | 9.8092 | -0.1908
100_100_100_10_1.5_343_5_20220401 | 100 | 100 | 100 | 10 | 1.5 | 343 | 5 | 18105 | 900000 | 81895 | 1000000 | 0.018105 | 0.9 | 0.081895 | 1.8105 | 90 | 8.1895 | -1.8105
100_100_100_10_1.5_343_7_20220401 | 100 | 100 | 100 | 10 | 1.5 | 343 | 7 | 62921 | 900000 | 37079 | 1000000 | 0.062921 | 0.9 | 0.037079 | 6.2921 | 90 | 3.7079 | -6.2921
100_100_100_10_1.5_343_9_20220401 | 100 | 100 | 100 | 10 | 1.5 | 343 | 9 | 152453 | 847547 | 1 | 1000001 | 0.1524528 | 0.8475462 | 9.99999e-07 | 15.24528 | 84.75462 | 9.99999e-05 | -9.9999
100_100_100_10_1.5_729_1_20220401 | 100 | 100 | 100 | 10 | 1.5 | 729 | 1 | 62 | 900000 | 99938 | 1000000 | 6.2e-05 | 0.9 | 0.099938 | 0.0062 | 90 | 9.9938 | -0.0062
100_100_100_10_1.5_729_3_20220401 | 100 | 100 | 100 | 10 | 1.5 | 729 | 3 | 4532 | 900000 | 95468 | 1000000 | 0.004532 | 0.9 | 0.095468 | 0.4532 | 90 | 9.5468 | -0.4532
100_100_100_10_1.5_729_5_20220401 | 100 | 100 | 100 | 10 | 1.5 | 729 | 5 | 34673 | 900000 | 65327 | 1000000 | 0.034673 | 0.9 | 0.065327 | 3.4673 | 90 | 6.5327 | -3.4673
100_100_100_10_1.5_729_7_20220401 | 100 | 100 | 100 | 10 | 1.5 | 729 | 7 | 133862 | 866138 | 1 | 1000001 | 0.1338619 | 0.8661371 | 9.99999e-07 | 13.38619 | 86.61371 | 9.99999e-05 | -9.9999
100_100_100_10_1.5_729_9_20220401 | 100 | 100 | 100 | 10 | 1.5 | 729 | 9 | 338882 | 661118 | 1 | 1000001 | 0.3388817 | 0.6611173 | 9.99999e-07 | 33.88817 | 66.11173 | 9.99999e-05 | -9.9999
100_100_100_10_2.0_125_1_20220401 | 100 | 100 | 100 | 10 | 2 | 125 | 1 | 7 | 900000 | 99993 | 1000000 | 7e-06 | 0.9 | 0.099993 | 0.0007 | 90 | 9.9993 | -0.0007
100_100_100_10_2.0_125_3_20220401 | 100 | 100 | 100 | 10 | 2 | 125 | 3 | 708 | 900000 | 99292 | 1000000 | 0.000708 | 0.9 | 0.099292 | 0.0708 | 90 | 9.9292 | -0.0708
100_100_100_10_2.0_125_5_20220401 | 100 | 100 | 100 | 10 | 2 | 125 | 5 | 5795 | 900000 | 94205 | 1000000 | 0.005795 | 0.9 | 0.094205 | 0.5795 | 90 | 9.4205 | -0.5795
100_100_100_10_2.0_125_7_20220401 | 100 | 100 | 100 | 10 | 2 | 125 | 7 | 21717 | 900000 | 78283 | 1000000 | 0.021717 | 0.9 | 0.078283 | 2.1717 | 90 | 7.8283 | -2.1717
100_100_100_10_2.0_125_9_20220401 | 100 | 100 | 100 | 10 | 2 | 125 | 9 | 54216 | 900000 | 45784 | 1000000 | 0.054216 | 0.9 | 0.045784 | 5.4216 | 90 | 4.5784 | -5.4216
100_100_100_10_2.0_27_1_20220401 | 100 | 100 | 100 | 10 | 2 | 27 | 1 | 2 | 900000 | 99998 | 1000000 | 2e-06 | 0.9 | 0.099998 | 0.0002 | 90 | 9.9998 | -0.0002
100_100_100_10_2.0_27_3_20220401 | 100 | 100 | 100 | 10 | 2 | 27 | 3 | 144 | 900000 | 99856 | 1000000 | 0.000144 | 0.9 | 0.099856 | 0.0144 | 90 | 9.9856 | -0.0144
100_100_100_10_2.0_27_5_20220401 | 100 | 100 | 100 | 10 | 2 | 27 | 5 | 1151 | 900000 | 98849 | 1000000 | 0.001151 | 0.9 | 0.098849 | 0.1151 | 90 | 9.8849 | -0.1151
100_100_100_10_2.0_27_7_20220401 | 100 | 100 | 100 | 10 | 2 | 27 | 7 | 5253 | 900000 | 94747 | 1000000 | 0.005253 | 0.9 | 0.094747 | 0.5253 | 90 | 9.4747 | -0.5253
100_100_100_10_2.0_27_9_20220401 | 100 | 100 | 100 | 10 | 2 | 27 | 9 | 12877 | 900000 | 87123 | 1000000 | 0.012877 | 0.9 | 0.087123 | 1.2877 | 90 | 8.7123 | -1.2877
100_100_100_10_2.0_343_1_20220401 | 100 | 100 | 100 | 10 | 2 | 343 | 1 | 22 | 900000 | 99978 | 1000000 | 2.2e-05 | 0.9 | 0.099978 | 0.0022 | 90 | 9.9978 | -0.0022
100_100_100_10_2.0_343_3_20220401 | 100 | 100 | 100 | 10 | 2 | 343 | 3 | 1908 | 900000 | 98092 | 1000000 | 0.001908 | 0.9 | 0.098092 | 0.1908 | 90 | 9.8092 | -0.1908
100_100_100_10_2.0_343_5_20220401 | 100 | 100 | 100 | 10 | 2 | 343 | 5 | 18105 | 900000 | 81895 | 1000000 | 0.018105 | 0.9 | 0.081895 | 1.8105 | 90 | 8.1895 | -1.8105
100_100_100_10_2.0_343_7_20220401 | 100 | 100 | 100 | 10 | 2 | 343 | 7 | 62921 | 900000 | 37079 | 1000000 | 0.062921 | 0.9 | 0.037079 | 6.2921 | 90 | 3.7079 | -6.2921
100_100_100_10_2.0_343_9_20220401 | 100 | 100 | 100 | 10 | 2 | 343 | 9 | 152453 | 847547 | 1 | 1000001 | 0.1524528 | 0.8475462 | 9.99999e-07 | 15.24528 | 84.75462 | 9.99999e-05 | -9.9999
100_100_100_10_2.0_729_1_20220401 | 100 | 100 | 100 | 10 | 2 | 729 | 1 | 62 | 900000 | 99938 | 1000000 | 6.2e-05 | 0.9 | 0.099938 | 0.0062 | 90 | 9.9938 | -0.0062
100_100_100_10_2.0_729_3_20220401 | 100 | 100 | 100 | 10 | 2 | 729 | 3 | 4532 | 900000 | 95468 | 1000000 | 0.004532 | 0.9 | 0.095468 | 0.4532 | 90 | 9.5468 | -0.4532
100_100_100_10_2.0_729_5_20220401 | 100 | 100 | 100 | 10 | 2 | 729 | 5 | 34673 | 900000 | 65327 | 1000000 | 0.034673 | 0.9 | 0.065327 | 3.4673 | 90 | 6.5327 | -3.4673
100_100_100_10_2.0_729_7_20220401 | 100 | 100 | 100 | 10 | 2 | 729 | 7 | 133862 | 866138 | 1 | 1000001 | 0.1338619 | 0.8661371 | 9.99999e-07 | 13.38619 | 86.61371 | 9.99999e-05 | -9.9999
100_100_100_10_2.0_729_9_20220401 | 100 | 100 | 100 | 10 | 2 | 729 | 9 | 338882 | 661118 | 1 | 1000001 | 0.3388817 | 0.6611173 | 9.99999e-07 | 33.88817 | 66.11173 | 9.99999e-05 | -9.9999
100_100_100_30_1.0_125_1_20220401 | 100 | 100 | 100 | 30 | 1 | 125 | 1 | 7 | 700000 | 299993 | 1000000 | 7e-06 | 0.7 | 0.299993 | 0.0007 | 70 | 29.9993 | -0.0007
100_100_100_30_1.0_125_3_20220401 | 100 | 100 | 100 | 30 | 1 | 125 | 3 | 708 | 700000 | 299292 | 1000000 | 0.000708 | 0.7 | 0.299292 | 0.0708 | 70 | 29.9292 | -0.0708
100_100_100_30_1.0_125_5_20220401 | 100 | 100 | 100 | 30 | 1 | 125 | 5 | 5795 | 700000 | 294205 | 1000000 | 0.005795 | 0.7 | 0.294205 | 0.5795 | 70 | 29.4205 | -0.5795
100_100_100_30_1.0_125_7_20220401 | 100 | 100 | 100 | 30 | 1 | 125 | 7 | 21717 | 700000 | 278283 | 1000000 | 0.021717 | 0.7 | 0.278283 | 2.1717 | 70 | 27.8283 | -2.1717
100_100_100_30_1.0_125_9_20220401 | 100 | 100 | 100 | 30 | 1 | 125 | 9 | 54216 | 700000 | 245784 | 1000000 | 0.054216 | 0.7 | 0.245784 | 5.4216 | 70 | 24.5784 | -5.4216
100_100_100_30_1.0_27_1_20220401 | 100 | 100 | 100 | 30 | 1 | 27 | 1 | 2 | 700000 | 299998 | 1000000 | 2e-06 | 0.7 | 0.299998 | 0.0002 | 70 | 29.9998 | -0.0002
100_100_100_30_1.0_27_3_20220401 | 100 | 100 | 100 | 30 | 1 | 27 | 3 | 144 | 700000 | 299856 | 1000000 | 0.000144 | 0.7 | 0.299856 | 0.0144 | 70 | 29.9856 | -0.0144
100_100_100_30_1.0_27_5_20220401 | 100 | 100 | 100 | 30 | 1 | 27 | 5 | 1151 | 700000 | 298849 | 1000000 | 0.001151 | 0.7 | 0.298849 | 0.1151 | 70 | 29.8849 | -0.1151
100_100_100_30_1.0_27_7_20220401 | 100 | 100 | 100 | 30 | 1 | 27 | 7 | 5253 | 700000 | 294747 | 1000000 | 0.005253 | 0.7 | 0.294747 | 0.5253 | 70 | 29.4747 | -0.5253
100_100_100_30_1.0_27_9_20220401 | 100 | 100 | 100 | 30 | 1 | 27 | 9 | 12877 | 700000 | 287123 | 1000000 | 0.012877 | 0.7 | 0.287123 | 1.2877 | 70 | 28.7123 | -1.2877
100_100_100_30_1.0_343_1_20220401 | 100 | 100 | 100 | 30 | 1 | 343 | 1 | 22 | 699999 | 299979 | 1000000 | 2.2e-05 | 0.699999 | 0.299979 | 0.0022 | 69.9999 | 29.9979 | -0.0021
100_100_100_30_1.0_343_3_20220401 | 100 | 100 | 100 | 30 | 1 | 343 | 3 | 1908 | 700000 | 298092 | 1000000 | 0.001908 | 0.7 | 0.298092 | 0.1908 | 70 | 29.8092 | -0.1908
100_100_100_30_1.0_343_5_20220401 | 100 | 100 | 100 | 30 | 1 | 343 | 5 | 18105 | 700000 | 281895 | 1000000 | 0.018105 | 0.7 | 0.281895 | 1.8105 | 70 | 28.1895 | -1.8105
100_100_100_30_1.0_343_7_20220401 | 100 | 100 | 100 | 30 | 1 | 343 | 7 | 62921 | 700000 | 237079 | 1000000 | 0.062921 | 0.7 | 0.237079 | 6.2921 | 70 | 23.7079 | -6.2921
100_100_100_30_1.0_343_9_20220401 | 100 | 100 | 100 | 30 | 1 | 343 | 9 | 152453 | 700000 | 147547 | 1000000 | 0.152453 | 0.7 | 0.147547 | 15.2453 | 70 | 14.7547 | -15.2453
100_100_100_30_1.0_729_1_20220401 | 100 | 100 | 100 | 30 | 1 | 729 | 1 | 62 | 700000 | 299938 | 1000000 | 6.2e-05 | 0.7 | 0.299938 | 0.0062 | 70 | 29.9938 | -0.0062
100_100_100_30_1.0_729_3_20220401 | 100 | 100 | 100 | 30 | 1 | 729 | 3 | 4532 | 700000 | 295468 | 1000000 | 0.004532 | 0.7 | 0.295468 | 0.4532 | 70 | 29.5468 | -0.4532
100_100_100_30_1.0_729_5_20220401 | 100 | 100 | 100 | 30 | 1 | 729 | 5 | 34673 | 700000 | 265327 | 1000000 | 0.034673 | 0.7 | 0.265327 | 3.4673 | 70 | 26.5327 | -3.4673
100_100_100_30_1.0_729_7_20220401 | 100 | 100 | 100 | 30 | 1 | 729 | 7 | 133862 | 700000 | 166138 | 1000000 | 0.133862 | 0.7 | 0.166138 | 13.3862 | 70 | 16.6138 | -13.3862
100_100_100_30_1.0_729_9_20220401 | 100 | 100 | 100 | 30 | 1 | 729 | 9 | 338882 | 661118 | 1 | 1000001 | 0.3388817 | 0.6611173 | 9.99999e-07 | 33.88817 | 66.11173 | 9.99999e-05 | -29.9999
100_100_100_30_1.5_125_1_20220401 | 100 | 100 | 100 | 30 | 1.5 | 125 | 1 | 7 | 700000 | 299993 | 1000000 | 7e-06 | 0.7 | 0.299993 | 0.0007 | 70 | 29.9993 | -0.0007
100_100_100_30_1.5_125_3_20220401 | 100 | 100 | 100 | 30 | 1.5 | 125 | 3 | 708 | 700000 | 299292 | 1000000 | 0.000708 | 0.7 | 0.299292 | 0.0708 | 70 | 29.9292 | -0.0708
100_100_100_30_1.5_125_5_20220401 | 100 | 100 | 100 | 30 | 1.5 | 125 | 5 | 5795 | 700000 | 294205 | 1000000 | 0.005795 | 0.7 | 0.294205 | 0.5795 | 70 | 29.4205 | -0.5795
100_100_100_30_1.5_125_7_20220401 | 100 | 100 | 100 | 30 | 1.5 | 125 | 7 | 21717 | 700000 | 278283 | 1000000 | 0.021717 | 0.7 | 0.278283 | 2.1717 | 70 | 27.8283 | -2.1717
100_100_100_30_1.5_125_9_20220401 | 100 | 100 | 100 | 30 | 1.5 | 125 | 9 | 54216 | 700000 | 245784 | 1000000 | 0.054216 | 0.7 | 0.245784 | 5.4216 | 70 | 24.5784 | -5.4216
100_100_100_30_1.5_27_1_20220401 | 100 | 100 | 100 | 30 | 1.5 | 27 | 1 | 2 | 700000 | 299998 | 1000000 | 2e-06 | 0.7 | 0.299998 | 0.0002 | 70 | 29.9998 | -0.0002
100_100_100_30_1.5_27_3_20220401 | 100 | 100 | 100 | 30 | 1.5 | 27 | 3 | 144 | 700000 | 299856 | 1000000 | 0.000144 | 0.7 | 0.299856 | 0.0144 | 70 | 29.9856 | -0.0144
100_100_100_30_1.5_27_5_20220401 | 100 | 100 | 100 | 30 | 1.5 | 27 | 5 | 1151 | 700000 | 298849 | 1000000 | 0.001151 | 0.7 | 0.298849 | 0.1151 | 70 | 29.8849 | -0.1151
100_100_100_30_1.5_27_7_20220401 | 100 | 100 | 100 | 30 | 1.5 | 27 | 7 | 5253 | 700000 | 294747 | 1000000 | 0.005253 | 0.7 | 0.294747 | 0.5253 | 70 | 29.4747 | -0.5253
100_100_100_30_1.5_27_9_20220401 | 100 | 100 | 100 | 30 | 1.5 | 27 | 9 | 12877 | 700000 | 287123 | 1000000 | 0.012877 | 0.7 | 0.287123 | 1.2877 | 70 | 28.7123 | -1.2877
100_100_100_30_1.5_343_1_20220401 | 100 | 100 | 100 | 30 | 1.5 | 343 | 1 | 22 | 700000 | 299978 | 1000000 | 2.2e-05 | 0.7 | 0.299978 | 0.0022 | 70 | 29.9978 | -0.0022
100_100_100_30_1.5_343_3_20220401 | 100 | 100 | 100 | 30 | 1.5 | 343 | 3 | 1908 | 700000 | 298092 | 1000000 | 0.001908 | 0.7 | 0.298092 | 0.1908 | 70 | 29.8092 | -0.1908
100_100_100_30_1.5_343_5_20220401 | 100 | 100 | 100 | 30 | 1.5 | 343 | 5 | 18105 | 700000 | 281895 | 1000000 | 0.018105 | 0.7 | 0.281895 | 1.8105 | 70 | 28.1895 | -1.8105
100_100_100_30_1.5_343_7_20220401 | 100 | 100 | 100 | 30 | 1.5 | 343 | 7 | 62921 | 700000 | 237079 | 1000000 | 0.062921 | 0.7 | 0.237079 | 6.2921 | 70 | 23.7079 | -6.2921
100_100_100_30_1.5_343_9_20220401 | 100 | 100 | 100 | 30 | 1.5 | 343 | 9 | 152453 | 700000 | 147547 | 1000000 | 0.152453 | 0.7 | 0.147547 | 15.2453 | 70 | 14.7547 | -15.2453
100_100_100_30_1.5_729_1_20220401 | 100 | 100 | 100 | 30 | 1.5 | 729 | 1 | 62 | 700000 | 299938 | 1000000 | 6.2e-05 | 0.7 | 0.299938 | 0.0062 | 70 | 29.9938 | -0.0062
100_100_100_30_1.5_729_3_20220401 | 100 | 100 | 100 | 30 | 1.5 | 729 | 3 | 4532 | 700000 | 295468 | 1000000 | 0.004532 | 0.7 | 0.295468 | 0.4532 | 70 | 29.5468 | -0.4532
100_100_100_30_1.5_729_5_20220401 | 100 | 100 | 100 | 30 | 1.5 | 729 | 5 | 34673 | 700000 | 265327 | 1000000 | 0.034673 | 0.7 | 0.265327 | 3.4673 | 70 | 26.5327 | -3.4673
100_100_100_30_1.5_729_7_20220401 | 100 | 100 | 100 | 30 | 1.5 | 729 | 7 | 133862 | 700000 | 166138 | 1000000 | 0.133862 | 0.7 | 0.166138 | 13.3862 | 70 | 16.6138 | -13.3862
100_100_100_30_1.5_729_9_20220401 | 100 | 100 | 100 | 30 | 1.5 | 729 | 9 | 338882 | 661118 | 1 | 1000001 | 0.3388817 | 0.6611173 | 9.99999e-07 | 33.88817 | 66.11173 | 9.99999e-05 | -29.9999
100_100_100_30_2.0_125_1_20220401 | 100 | 100 | 100 | 30 | 2 | 125 | 1 | 7 | 700000 | 299993 | 1000000 | 7e-06 | 0.7 | 0.299993 | 0.0007 | 70 | 29.9993 | -0.0007
100_100_100_30_2.0_125_3_20220401 | 100 | 100 | 100 | 30 | 2 | 125 | 3 | 708 | 700000 | 299292 | 1000000 | 0.000708 | 0.7 | 0.299292 | 0.0708 | 70 | 29.9292 | -0.0708
100_100_100_30_2.0_125_5_20220401 | 100 | 100 | 100 | 30 | 2 | 125 | 5 | 5795 | 700000 | 294205 | 1000000 | 0.005795 | 0.7 | 0.294205 | 0.5795 | 70 | 29.4205 | -0.5795
100_100_100_30_2.0_125_7_20220401 | 100 | 100 | 100 | 30 | 2 | 125 | 7 | 21717 | 700000 | 278283 | 1000000 | 0.021717 | 0.7 | 0.278283 | 2.1717 | 70 | 27.8283 | -2.1717
100_100_100_30_2.0_125_9_20220401 | 100 | 100 | 100 | 30 | 2 | 125 | 9 | 54216 | 700000 | 245784 | 1000000 | 0.054216 | 0.7 | 0.245784 | 5.4216 | 70 | 24.5784 | -5.4216
100_100_100_30_2.0_27_1_20220401 | 100 | 100 | 100 | 30 | 2 | 27 | 1 | 2 | 700000 | 299998 | 1000000 | 2e-06 | 0.7 | 0.299998 | 0.0002 | 70 | 29.9998 | -0.0002
100_100_100_30_2.0_27_3_20220401 | 100 | 100 | 100 | 30 | 2 | 27 | 3 | 144 | 700000 | 299856 | 1000000 | 0.000144 | 0.7 | 0.299856 | 0.0144 | 70 | 29.9856 | -0.0144
100_100_100_30_2.0_27_5_20220401 | 100 | 100 | 100 | 30 | 2 | 27 | 5 | 1151 | 700000 | 298849 | 1000000 | 0.001151 | 0.7 | 0.298849 | 0.1151 | 70 | 29.8849 | -0.1151
100_100_100_30_2.0_27_7_20220401 | 100 | 100 | 100 | 30 | 2 | 27 | 7 | 5253 | 700000 | 294747 | 1000000 | 0.005253 | 0.7 | 0.294747 | 0.5253 | 70 | 29.4747 | -0.5253
100_100_100_30_2.0_27_9_20220401 | 100 | 100 | 100 | 30 | 2 | 27 | 9 | 12877 | 700000 | 287123 | 1000000 | 0.012877 | 0.7 | 0.287123 | 1.2877 | 70 | 28.7123 | -1.2877
100_100_100_30_2.0_343_1_20220401 | 100 | 100 | 100 | 30 | 2 | 343 | 1 | 22 | 700000 | 299978 | 1000000 | 2.2e-05 | 0.7 | 0.299978 | 0.0022 | 70 | 29.9978 | -0.0022
100_100_100_30_2.0_343_3_20220401 | 100 | 100 | 100 | 30 | 2 | 343 | 3 | 1908 | 700000 | 298092 | 1000000 | 0.001908 | 0.7 | 0.298092 | 0.1908 | 70 | 29.8092 | -0.1908
100_100_100_30_2.0_343_5_20220401 | 100 | 100 | 100 | 30 | 2 | 343 | 5 | 18105 | 700000 | 281895 | 1000000 | 0.018105 | 0.7 | 0.281895 | 1.8105 | 70 | 28.1895 | -1.8105
100_100_100_30_2.0_343_7_20220401 | 100 | 100 | 100 | 30 | 2 | 343 | 7 | 62921 | 700000 | 237079 | 1000000 | 0.062921 | 0.7 | 0.237079 | 6.2921 | 70 | 23.7079 | -6.2921
100_100_100_30_2.0_343_9_20220401 | 100 | 100 | 100 | 30 | 2 | 343 | 9 | 152453 | 700000 | 147547 | 1000000 | 0.152453 | 0.7 | 0.147547 | 15.2453 | 70 | 14.7547 | -15.2453
100_100_100_30_2.0_729_1_20220401 | 100 | 100 | 100 | 30 | 2 | 729 | 1 | 62 | 700000 | 299938 | 1000000 | 6.2e-05 | 0.7 | 0.299938 | 0.0062 | 70 | 29.9938 | -0.0062
100_100_100_30_2.0_729_3_20220401 | 100 | 100 | 100 | 30 | 2 | 729 | 3 | 4532 | 700000 | 295468 | 1000000 | 0.004532 | 0.7 | 0.295468 | 0.4532 | 70 | 29.5468 | -0.4532
100_100_100_30_2.0_729_5_20220401 | 100 | 100 | 100 | 30 | 2 | 729 | 5 | 34673 | 700000 | 265327 | 1000000 | 0.034673 | 0.7 | 0.265327 | 3.4673 | 70 | 26.5327 | -3.4673
100_100_100_30_2.0_729_7_20220401 | 100 | 100 | 100 | 30 | 2 | 729 | 7 | 133862 | 700000 | 166138 | 1000000 | 0.133862 | 0.7 | 0.166138 | 13.3862 | 70 | 16.6138 | -13.3862
100_100_100_30_2.0_729_9_20220401 | 100 | 100 | 100 | 30 | 2 | 729 | 9 | 338882 | 661118 | 1 | 1000001 | 0.3388817 | 0.6611173 | 9.99999e-07 | 33.88817 | 66.11173 | 9.99999e-05 | -29.9999
100_100_100_50_1.0_125_1_20220401 | 100 | 100 | 100 | 50 | 1 | 125 | 1 | 7 | 500000 | 499993 | 1000000 | 7e-06 | 0.5 | 0.499993 | 0.0007 | 50 | 49.9993 | -0.0007
100_100_100_50_1.0_125_3_20220401 | 100 | 100 | 100 | 50 | 1 | 125 | 3 | 708 | 500000 | 499292 | 1000000 | 0.000708 | 0.5 | 0.499292 | 0.0708 | 50 | 49.9292 | -0.0708
100_100_100_50_1.0_125_5_20220401 | 100 | 100 | 100 | 50 | 1 | 125 | 5 | 5795 | 500000 | 494205 | 1000000 | 0.005795 | 0.5 | 0.494205 | 0.5795 | 50 | 49.4205 | -0.5795
100_100_100_50_1.0_125_7_20220401 | 100 | 100 | 100 | 50 | 1 | 125 | 7 | 21717 | 500000 | 478283 | 1000000 | 0.021717 | 0.5 | 0.478283 | 2.1717 | 50 | 47.8283 | -2.1717
100_100_100_50_1.0_125_9_20220401 | 100 | 100 | 100 | 50 | 1 | 125 | 9 | 54216 | 500000 | 445784 | 1000000 | 0.054216 | 0.5 | 0.445784 | 5.4216 | 50 | 44.5784 | -5.4216
100_100_100_50_1.0_27_1_20220401 | 100 | 100 | 100 | 50 | 1 | 27 | 1 | 2 | 500000 | 499998 | 1000000 | 2e-06 | 0.5 | 0.499998 | 0.0002 | 50 | 49.9998 | -0.0002
100_100_100_50_1.0_27_3_20220401 | 100 | 100 | 100 | 50 | 1 | 27 | 3 | 144 | 500000 | 499856 | 1000000 | 0.000144 | 0.5 | 0.499856 | 0.0144 | 50 | 49.9856 | -0.0144
100_100_100_50_1.0_27_5_20220401 | 100 | 100 | 100 | 50 | 1 | 27 | 5 | 1151 | 500000 | 498849 | 1000000 | 0.001151 | 0.5 | 0.498849 | 0.1151 | 50 | 49.8849 | -0.1151
100_100_100_50_1.0_27_7_20220401 | 100 | 100 | 100 | 50 | 1 | 27 | 7 | 5253 | 500000 | 494747 | 1000000 | 0.005253 | 0.5 | 0.494747 | 0.5253 | 50 | 49.4747 | -0.5253
100_100_100_50_1.0_27_9_20220401 | 100 | 100 | 100 | 50 | 1 | 27 | 9 | 12877 | 500000 | 487123 | 1000000 | 0.012877 | 0.5 | 0.487123 | 1.2877 | 50 | 48.7123 | -1.2877
100_100_100_50_1.0_343_1_20220401 | 100 | 100 | 100 | 50 | 1 | 343 | 1 | 22 | 499999 | 499979 | 1000000 | 2.2e-05 | 0.499999 | 0.499979 | 0.0022 | 49.9999 | 49.9979 | -0.0021
100_100_100_50_1.0_343_3_20220401 | 100 | 100 | 100 | 50 | 1 | 343 | 3 | 1908 | 500000 | 498092 | 1000000 | 0.001908 | 0.5 | 0.498092 | 0.1908 | 50 | 49.8092 | -0.1908
100_100_100_50_1.0_343_5_20220401 | 100 | 100 | 100 | 50 | 1 | 343 | 5 | 18105 | 500000 | 481895 | 1000000 | 0.018105 | 0.5 | 0.481895 | 1.8105 | 50 | 48.1895 | -1.8105
100_100_100_50_1.0_343_7_20220401 | 100 | 100 | 100 | 50 | 1 | 343 | 7 | 62921 | 500000 | 437079 | 1000000 | 0.062921 | 0.5 | 0.437079 | 6.2921 | 50 | 43.7079 | -6.2921
100_100_100_50_1.0_343_9_20220401 | 100 | 100 | 100 | 50 | 1 | 343 | 9 | 152453 | 500000 | 347547 | 1000000 | 0.152453 | 0.5 | 0.347547 | 15.2453 | 50 | 34.7547 | -15.2453
100_100_100_50_1.0_729_1_20220401 | 100 | 100 | 100 | 50 | 1 | 729 | 1 | 62 | 500000 | 499938 | 1000000 | 6.2e-05 | 0.5 | 0.499938 | 0.0062 | 50 | 49.9938 | -0.0062
100_100_100_50_1.0_729_3_20220401 | 100 | 100 | 100 | 50 | 1 | 729 | 3 | 4532 | 500000 | 495468 | 1000000 | 0.004532 | 0.5 | 0.495468 | 0.4532 | 50 | 49.5468 | -0.4532
100_100_100_50_1.0_729_5_20220401 | 100 | 100 | 100 | 50 | 1 | 729 | 5 | 34673 | 500000 | 465327 | 1000000 | 0.034673 | 0.5 | 0.465327 | 3.4673 | 50 | 46.5327 | -3.4673
100_100_100_50_1.0_729_7_20220401 | 100 | 100 | 100 | 50 | 1 | 729 | 7 | 133862 | 500000 | 366138 | 1000000 | 0.133862 | 0.5 | 0.366138 | 13.3862 | 50 | 36.6138 | -13.3862
100_100_100_50_1.0_729_9_20220401 | 100 | 100 | 100 | 50 | 1 | 729 | 9 | 338882 | 500000 | 161118 | 1000000 | 0.338882 | 0.5 | 0.161118 | 33.8882 | 50 | 16.1118 | -33.8882
100_100_100_50_1.5_125_1_20220401 | 100 | 100 | 100 | 50 | 1.5 | 125 | 1 | 7 | 500000 | 499993 | 1000000 | 7e-06 | 0.5 | 0.499993 | 0.0007 | 50 | 49.9993 | -0.0007
100_100_100_50_1.5_125_3_20220401 | 100 | 100 | 100 | 50 | 1.5 | 125 | 3 | 708 | 500000 | 499292 | 1000000 | 0.000708 | 0.5 | 0.499292 | 0.0708 | 50 | 49.9292 | -0.0708
100_100_100_50_1.5_125_5_20220401 | 100 | 100 | 100 | 50 | 1.5 | 125 | 5 | 5795 | 500000 | 494205 | 1000000 | 0.005795 | 0.5 | 0.494205 | 0.5795 | 50 | 49.4205 | -0.5795
100_100_100_50_1.5_125_7_20220401 | 100 | 100 | 100 | 50 | 1.5 | 125 | 7 | 21717 | 500000 | 478283 | 1000000 | 0.021717 | 0.5 | 0.478283 | 2.1717 | 50 | 47.8283 | -2.1717
100_100_100_50_1.5_125_9_20220401 | 100 | 100 | 100 | 50 | 1.5 | 125 | 9 | 54216 | 500000 | 445784 | 1000000 | 0.054216 | 0.5 | 0.445784 | 5.4216 | 50 | 44.5784 | -5.4216
100_100_100_50_1.5_27_1_20220401 | 100 | 100 | 100 | 50 | 1.5 | 27 | 1 | 2 | 500000 | 499998 | 1000000 | 2e-06 | 0.5 | 0.499998 | 0.0002 | 50 | 49.9998 | -0.0002
100_100_100_50_1.5_27_3_20220401 | 100 | 100 | 100 | 50 | 1.5 | 27 | 3 | 144 | 500000 | 499856 | 1000000 | 0.000144 | 0.5 | 0.499856 | 0.0144 | 50 | 49.9856 | -0.0144
100_100_100_50_1.5_27_5_20220401 | 100 | 100 | 100 | 50 | 1.5 | 27 | 5 | 1151 | 500000 | 498849 | 1000000 | 0.001151 | 0.5 | 0.498849 | 0.1151 | 50 | 49.8849 | -0.1151
100_100_100_50_1.5_27_7_20220401 | 100 | 100 | 100 | 50 | 1.5 | 27 | 7 | 5253 | 500000 | 494747 | 1000000 | 0.005253 | 0.5 | 0.494747 | 0.5253 | 50 | 49.4747 | -0.5253
100_100_100_50_1.5_27_9_20220401 | 100 | 100 | 100 | 50 | 1.5 | 27 | 9 | 12877 | 500000 | 487123 | 1000000 | 0.012877 | 0.5 | 0.487123 | 1.2877 | 50 | 48.7123 | -1.2877
100_100_100_50_1.5_343_1_20220401 | 100 | 100 | 100 | 50 | 1.5 | 343 | 1 | 22 | 500000 | 499978 | 1000000 | 2.2e-05 | 0.5 | 0.499978 | 0.0022 | 50 | 49.9978 | -0.0022
100_100_100_50_1.5_343_3_20220401 | 100 | 100 | 100 | 50 | 1.5 | 343 | 3 | 1908 | 500000 | 498092 | 1000000 | 0.001908 | 0.5 | 0.498092 | 0.1908 | 50 | 49.8092 | -0.1908
100_100_100_50_1.5_343_5_20220401 | 100 | 100 | 100 | 50 | 1.5 | 343 | 5 | 18105 | 500000 | 481895 | 1000000 | 0.018105 | 0.5 | 0.481895 | 1.8105 | 50 | 48.1895 | -1.8105
100_100_100_50_1.5_343_7_20220401 | 100 | 100 | 100 | 50 | 1.5 | 343 | 7 | 62921 | 500000 | 437079 | 1000000 | 0.062921 | 0.5 | 0.437079 | 6.2921 | 50 | 43.7079 | -6.2921
100_100_100_50_1.5_343_9_20220401 | 100 | 100 | 100 | 50 | 1.5 | 343 | 9 | 152453 | 500000 | 347547 | 1000000 | 0.152453 | 0.5 | 0.347547 | 15.2453 | 50 | 34.7547 | -15.2453
100_100_100_50_1.5_729_1_20220401 | 100 | 100 | 100 | 50 | 1.5 | 729 | 1 | 62 | 500000 | 499938 | 1000000 | 6.2e-05 | 0.5 | 0.499938 | 0.0062 | 50 | 49.9938 | -0.0062
100_100_100_50_1.5_729_3_20220401 | 100 | 100 | 100 | 50 | 1.5 | 729 | 3 | 4532 | 500000 | 495468 | 1000000 | 0.004532 | 0.5 | 0.495468 | 0.4532 | 50 | 49.5468 | -0.4532
100_100_100_50_1.5_729_5_20220401 | 100 | 100 | 100 | 50 | 1.5 | 729 | 5 | 34673 | 500000 | 465327 | 1000000 | 0.034673 | 0.5 | 0.465327 | 3.4673 | 50 | 46.5327 | -3.4673
100_100_100_50_1.5_729_7_20220401 | 100 | 100 | 100 | 50 | 1.5 | 729 | 7 | 133862 | 500000 | 366138 | 1000000 | 0.133862 | 0.5 | 0.366138 | 13.3862 | 50 | 36.6138 | -13.3862
100_100_100_50_1.5_729_9_20220401 | 100 | 100 | 100 | 50 | 1.5 | 729 | 9 | 338882 | 500000 | 161118 | 1000000 | 0.338882 | 0.5 | 0.161118 | 33.8882 | 50 | 16.1118 | -33.8882
100_100_100_50_2.0_125_1_20220401 | 100 | 100 | 100 | 50 | 2 | 125 | 1 | 7 | 500000 | 499993 | 1000000 | 7e-06 | 0.5 | 0.499993 | 0.0007 | 50 | 49.9993 | -0.0007
100_100_100_50_2.0_125_3_20220401 | 100 | 100 | 100 | 50 | 2 | 125 | 3 | 708 | 500000 | 499292 | 1000000 | 0.000708 | 0.5 | 0.499292 | 0.0708 | 50 | 49.9292 | -0.0708
100_100_100_50_2.0_125_5_20220401 | 100 | 100 | 100 | 50 | 2 | 125 | 5 | 5795 | 500000 | 494205 | 1000000 | 0.005795 | 0.5 | 0.494205 | 0.5795 | 50 | 49.4205 | -0.5795
100_100_100_50_2.0_125_7_20220401 | 100 | 100 | 100 | 50 | 2 | 125 | 7 | 21717 | 500000 | 478283 | 1000000 | 0.021717 | 0.5 | 0.478283 | 2.1717 | 50 | 47.8283 | -2.1717
100_100_100_50_2.0_125_9_20220401 | 100 | 100 | 100 | 50 | 2 | 125 | 9 | 54216 | 500000 | 445784 | 1000000 | 0.054216 | 0.5 | 0.445784 | 5.4216 | 50 | 44.5784 | -5.4216
100_100_100_50_2.0_27_1_20220401 | 100 | 100 | 100 | 50 | 2 | 27 | 1 | 2 | 500000 | 499998 | 1000000 | 2e-06 | 0.5 | 0.499998 | 0.0002 | 50 | 49.9998 | -0.0002
100_100_100_50_2.0_27_3_20220401 | 100 | 100 | 100 | 50 | 2 | 27 | 3 | 144 | 500000 | 499856 | 1000000 | 0.000144 | 0.5 | 0.499856 | 0.0144 | 50 | 49.9856 | -0.0144
100_100_100_50_2.0_27_5_20220401 | 100 | 100 | 100 | 50 | 2 | 27 | 5 | 1151 | 500000 | 498849 | 1000000 | 0.001151 | 0.5 | 0.498849 | 0.1151 | 50 | 49.8849 | -0.1151
100_100_100_50_2.0_27_7_20220401 | 100 | 100 | 100 | 50 | 2 | 27 | 7 | 5253 | 500000 | 494747 | 1000000 | 0.005253 | 0.5 | 0.494747 | 0.5253 | 50 | 49.4747 | -0.5253
100_100_100_50_2.0_27_9_20220401 | 100 | 100 | 100 | 50 | 2 | 27 | 9 | 12877 | 500000 | 487123 | 1000000 | 0.012877 | 0.5 | 0.487123 | 1.2877 | 50 | 48.7123 | -1.2877
100_100_100_50_2.0_343_1_20220401 | 100 | 100 | 100 | 50 | 2 | 343 | 1 | 22 | 500000 | 499978 | 1000000 | 2.2e-05 | 0.5 | 0.499978 | 0.0022 | 50 | 49.9978 | -0.0022
100_100_100_50_2.0_343_3_20220401 | 100 | 100 | 100 | 50 | 2 | 343 | 3 | 1908 | 500000 | 498092 | 1000000 | 0.001908 | 0.5 | 0.498092 | 0.1908 | 50 | 49.8092 | -0.1908
100_100_100_50_2.0_343_5_20220401 | 100 | 100 | 100 | 50 | 2 | 343 | 5 | 18105 | 500000 | 481895 | 1000000 | 0.018105 | 0.5 | 0.481895 | 1.8105 | 50 | 48.1895 | -1.8105
100_100_100_50_2.0_343_7_20220401 | 100 | 100 | 100 | 50 | 2 | 343 | 7 | 62921 | 500000 | 437079 | 1000000 | 0.062921 | 0.5 | 0.437079 | 6.2921 | 50 | 43.7079 | -6.2921
100_100_100_50_2.0_343_9_20220401 | 100 | 100 | 100 | 50 | 2 | 343 | 9 | 152453 | 500000 | 347547 | 1000000 | 0.152453 | 0.5 | 0.347547 | 15.2453 | 50 | 34.7547 | -15.2453
100_100_100_50_2.0_729_1_20220401 | 100 | 100 | 100 | 50 | 2 | 729 | 1 | 62 | 500000 | 499938 | 1000000 | 6.2e-05 | 0.5 | 0.499938 | 0.0062 | 50 | 49.9938 | -0.0062
100_100_100_50_2.0_729_3_20220401 | 100 | 100 | 100 | 50 | 2 | 729 | 3 | 4532 | 500000 | 495468 | 1000000 | 0.004532 | 0.5 | 0.495468 | 0.4532 | 50 | 49.5468 | -0.4532
100_100_100_50_2.0_729_5_20220401 | 100 | 100 | 100 | 50 | 2 | 729 | 5 | 34673 | 500000 | 465327 | 1000000 | 0.034673 | 0.5 | 0.465327 | 3.4673 | 50 | 46.5327 | -3.4673
100_100_100_50_2.0_729_7_20220401 | 100 | 100 | 100 | 50 | 2 | 729 | 7 | 133862 | 500000 | 366138 | 1000000 | 0.133862 | 0.5 | 0.366138 | 13.3862 | 50 | 36.6138 | -13.3862
100_100_100_50_2.0_729_9_20220401 | 100 | 100 | 100 | 50 | 2 | 729 | 9 | 338882 | 500000 | 161118 | 1000000 | 0.338882 | 0.5 | 0.161118 | 33.8882 | 50 | 16.1118 | -33.8882