## Sheet1
ModelName | Porosity_pct | Width | DiaNum | DiaGrid | GrainSize | diamond_elements_actual | ag_elements_actual | pore_elements_actual | total_elements_actual | diamond_vol_frac_actual | ag_vol_frac_actual | pore_vol_frac_actual | diamond_vol_pct_actual | ag_vol_pct_actual | pore_vol_pct_actual | porosity_abs_error_pct_point | keff | phi_int_global | eta_int_global | phi_int_particle_mean | Total_HFL | N_Total
100_100_100_10_1.0_27_1_20220401 | 10 | 1 | 27 | 3 | 1 | 7 | 900000 | 99993 | 1000000 | 7e-06 | 0.9 | 0.099993 | 0.0007 | 90 | 9.9993 | -0.0007 | 355.76 | 0.333333333 | 0.666666667 | 0.375 | 35575.55 | 1000000
100_100_100_10_1.0_27_3_20220401 | 10 | 1 | 27 | 3 | 3 | 708 | 900000 | 99292 | 1000000 | 0.000708 | 0.9 | 0.099292 | 0.0708 | 90 | 9.9292 | -0.0708 | 355.95 | 0.329787234 | 0.670212766 | 0.280332835 | 35594.57 | 1000000
100_100_100_10_1.0_27_5_20220401 | 10 | 1 | 27 | 3 | 5 | 5795 | 900000 | 94205 | 1000000 | 0.005795 | 0.9 | 0.094205 | 0.5795 | 90 | 9.4205 | -0.5795 | 357.33 | 0.288649706 | 0.711350294 | 0.287128002 | 35733.39 | 1000000
100_100_100_10_1.0_27_7_20220401 | 10 | 1 | 27 | 3 | 7 | 21717 | 900000 | 78283 | 1000000 | 0.021717 | 0.9 | 0.078283 | 2.1717 | 90 | 7.8283 | -2.1717 | 362.63 | 0.33535568 | 0.66464432 | 0.303792588 | 36263.36 | 1000000
100_100_100_10_1.0_27_9_20220401 | 10 | 1 | 27 | 3 | 9 | 54216 | 900000 | 45784 | 1000000 | 0.054216 | 0.9 | 0.045784 | 5.4216 | 90 | 4.5784 | -5.4216 | 372.56 | 0.330569134 | 0.669430866 | 0.308074481 | 37255.51 | 1000000
100_100_100_10_1.0_125_1_20220401 | 10 | 1 | 125 | 5 | 1 | 2 | 900000 | 99998 | 1000000 | 2e-06 | 0.9 | 0.099998 | 0.0002 | 90 | 9.9998 | -0.0002 | 355.78 | 0.25 | 0.75 | 0.280952381 | 35577.73 | 1000000
100_100_100_10_1.0_125_3_20220401 | 10 | 1 | 125 | 5 | 3 | 144 | 900000 | 99856 | 1000000 | 0.000144 | 0.9 | 0.099856 | 0.0144 | 90 | 9.9856 | -0.0144 | 356.77 | 0.232643678 | 0.767356322 | 0.248979534 | 35676.99 | 1000000
100_100_100_10_1.0_125_5_20220401 | 10 | 1 | 125 | 5 | 5 | 1151 | 900000 | 98849 | 1000000 | 0.001151 | 0.9 | 0.098849 | 0.1151 | 90 | 9.8849 | -0.1151 | 364.28 | 0.307884151 | 0.692115849 | 0.267960686 | 36427.74 | 1000000
100_100_100_10_1.0_125_7_20220401 | 10 | 1 | 125 | 5 | 7 | 5253 | 900000 | 94747 | 1000000 | 0.005253 | 0.9 | 0.094747 | 0.5253 | 90 | 9.4747 | -0.5253 | 386.73 | 0.305198797 | 0.694801203 | 0.257673039 | 38672.63 | 1000000
100_100_100_10_1.0_125_9_20220401 | 10 | 1 | 125 | 5 | 9 | 12877 | 900000 | 87123 | 1000000 | 0.012877 | 0.9 | 0.087123 | 1.2877 | 90 | 8.7123 | -1.2877 | 434.75 | 0.233232367 | 0.766767633 | 0.189657354 | 43475.42 | 1000000
100_100_100_10_1.0_343_1_20220401 | 10 | 1 | 343 | 7 | 1 | 22 | 899999 | 99979 | 1000000 | 2.2e-05 | 0.899999 | 0.099979 | 0.0022 | 89.9999 | 9.9979 | -0.0021 | 355.7 | 0.117647059 | 0.882352941 | 0.121969697 | 35569.72 | 1000000
100_100_100_10_1.0_343_3_20220401 | 10 | 1 | 343 | 7 | 3 | 1908 | 900000 | 98092 | 1000000 | 0.001908 | 0.9 | 0.098092 | 0.1908 | 90 | 9.8092 | -0.1908 | 358.51 | 0.212165688 | 0.787834312 | 0.181274314 | 35851.45 | 1000000
100_100_100_10_1.0_343_5_20220401 | 10 | 1 | 343 | 7 | 5 | 18105 | 900000 | 81895 | 1000000 | 0.018105 | 0.9 | 0.081895 | 1.8105 | 90 | 8.1895 | -1.8105 | 382.11 | 0.260402539 | 0.739597461 | 0.20290819 | 38210.86 | 1000000
100_100_100_10_1.0_343_7_20220401 | 10 | 1 | 343 | 7 | 7 | 62921 | 900000 | 37079 | 1000000 | 0.062921 | 0.9 | 0.037079 | 6.2921 | 90 | 3.7079 | -6.2921 | 448.78 | 0.169924341 | 0.830075659 | 0.140428757 | 44877.51 | 1000000
100_100_100_10_1.0_343_9_20220401 | 10 | 1 | 343 | 7 | 9 | 152453 | 847547 | 1 | 1000001 | 0.1524528 | 0.8475462 | 9.99999e-07 | 15.24528 | 84.75462 | 9.99999e-05 | -9.9999 | 552.17 | 1.87e-05 | 0.999981296 | 2.66e-05 | 55217.09 | 1000001
100_100_100_10_1.0_729_1_20220401 | 10 | 1 | 729 | 9 | 1 | 62 | 900000 | 99938 | 1000000 | 6.2e-05 | 0.9 | 0.099938 | 0.0062 | 90 | 9.9938 | -0.0062 | 355.98 | 0.139053254 | 0.860946746 | 0.143010753 | 35598.36 | 1000000
100_100_100_10_1.0_729_3_20220401 | 10 | 1 | 729 | 9 | 3 | 4532 | 900000 | 95468 | 1000000 | 0.004532 | 0.9 | 0.095468 | 0.4532 | 90 | 9.5468 | -0.4532 | 362.76 | 0.21972708 | 0.78027292 | 0.182570788 | 36275.58 | 1000000
100_100_100_10_1.0_729_5_20220401 | 10 | 1 | 729 | 9 | 5 | 34673 | 900000 | 65327 | 1000000 | 0.034673 | 0.9 | 0.065327 | 3.4673 | 90 | 6.5327 | -3.4673 | 407.41 | 0.219449811 | 0.780550189 | 0.17094683 | 40741.15 | 1000000
100_100_100_10_1.0_729_7_20220401 | 10 | 1 | 729 | 9 | 7 | 133862 | 866138 | 1 | 1000001 | 0.1338619 | 0.8661371 | 9.99999e-07 | 13.38619 | 86.61371 | 9.99999e-05 | -9.9999 | 538.6 | 1.58e-05 | 0.999984221 | 2.9e-05 | 53860.11 | 1000001
100_100_100_10_1.0_729_9_20220401 | 10 | 1 | 729 | 9 | 9 | 338882 | 661118 | 1 | 1000001 | 0.3388817 | 0.6611173 | 9.99999e-07 | 33.88817 | 66.11173 | 9.99999e-05 | -9.9999 | 749.23 | 8.62e-06 | 0.999991378 | 1.72e-05 | 74923.07 | 1000001
100_100_100_10_1.5_27_1_20220401 | 10 | 1.5 | 27 | 3 | 1 | 7 | 900000 | 99993 | 1000000 | 7e-06 | 0.9 | 0.099993 | 0.0007 | 90 | 9.9993 | -0.0007 | 352.82 | 0.333333333 | 0.666666667 | 0.375 | 35282.35 | 1000000
100_100_100_10_1.5_27_3_20220401 | 10 | 1.5 | 27 | 3 | 3 | 708 | 900000 | 99292 | 1000000 | 0.000708 | 0.9 | 0.099292 | 0.0708 | 90 | 9.9292 | -0.0708 | 353 | 0.396276596 | 0.603723404 | 0.319749853 | 35299.76 | 1000000
100_100_100_10_1.5_27_5_20220401 | 10 | 1.5 | 27 | 3 | 5 | 5795 | 900000 | 94205 | 1000000 | 0.005795 | 0.9 | 0.094205 | 0.5795 | 90 | 9.4205 | -0.5795 | 354.33 | 0.395303327 | 0.604696673 | 0.358573198 | 35432.65 | 1000000
100_100_100_10_1.5_27_7_20220401 | 10 | 1.5 | 27 | 3 | 7 | 21717 | 900000 | 78283 | 1000000 | 0.021717 | 0.9 | 0.078283 | 2.1717 | 90 | 7.8283 | -2.1717 | 359.02 | 0.554527529 | 0.445472471 | 0.471856055 | 35901.89 | 1000000
100_100_100_10_1.5_27_9_20220401 | 10 | 1.5 | 27 | 3 | 9 | 54216 | 900000 | 45784 | 1000000 | 0.054216 | 0.9 | 0.045784 | 5.4216 | 90 | 4.5784 | -5.4216 | 367.86 | 0.611819134 | 0.388180866 | 0.561087181 | 36786.49 | 1000000
100_100_100_10_1.5_125_1_20220401 | 10 | 1.5 | 125 | 5 | 1 | 2 | 900000 | 99998 | 1000000 | 2e-06 | 0.9 | 0.099998 | 0.0002 | 90 | 9.9998 | -0.0002 | 353.01 | 0.222222222 | 0.777777778 | 0.257142857 | 35301.12 | 1000000
100_100_100_10_1.5_125_3_20220401 | 10 | 1.5 | 125 | 5 | 3 | 144 | 900000 | 99856 | 1000000 | 0.000144 | 0.9 | 0.099856 | 0.0144 | 90 | 9.9856 | -0.0144 | 353.95 | 0.228045977 | 0.771954023 | 0.243036715 | 35395.37 | 1000000
100_100_100_10_1.5_125_5_20220401 | 10 | 1.5 | 125 | 5 | 5 | 1151 | 900000 | 98849 | 1000000 | 0.001151 | 0.9 | 0.098849 | 0.1151 | 90 | 9.8849 | -0.1151 | 361.26 | 0.437570394 | 0.562429606 | 0.331424679 | 36126.43 | 1000000
100_100_100_10_1.5_125_7_20220401 | 10 | 1.5 | 125 | 5 | 7 | 5253 | 900000 | 94747 | 1000000 | 0.005253 | 0.9 | 0.094747 | 0.5253 | 90 | 9.4747 | -0.5253 | 382.69 | 0.508815632 | 0.491184368 | 0.389828424 | 38269.09 | 1000000
100_100_100_10_1.5_125_9_20220401 | 10 | 1.5 | 125 | 5 | 9 | 12877 | 900000 | 87123 | 1000000 | 0.012877 | 0.9 | 0.087123 | 1.2877 | 90 | 8.7123 | -1.2877 | 431.92 | 0.441609693 | 0.558390307 | 0.332611051 | 43192.3 | 1000000
100_100_100_10_1.5_343_1_20220401 | 10 | 1.5 | 343 | 7 | 1 | 22 | 900000 | 99978 | 1000000 | 2.2e-05 | 0.9 | 0.099978 | 0.0022 | 90 | 9.9978 | -0.0022 | 353 | 0.100840336 | 0.899159664 | 0.112878788 | 35300.14 | 1000000
100_100_100_10_1.5_343_3_20220401 | 10 | 1.5 | 343 | 7 | 3 | 1908 | 900000 | 98092 | 1000000 | 0.001908 | 0.9 | 0.098092 | 0.1908 | 90 | 9.8092 | -0.1908 | 355.71 | 0.246738421 | 0.753261579 | 0.195434043 | 35570.77 | 1000000
100_100_100_10_1.5_343_5_20220401 | 10 | 1.5 | 343 | 7 | 5 | 18105 | 900000 | 81895 | 1000000 | 0.018105 | 0.9 | 0.081895 | 1.8105 | 90 | 8.1895 | -1.8105 | 378.73 | 0.386453643 | 0.613546357 | 0.271839185 | 37873.09 | 1000000
100_100_100_10_1.5_343_7_20220401 | 10 | 1.5 | 343 | 7 | 7 | 62921 | 900000 | 37079 | 1000000 | 0.062921 | 0.9 | 0.037079 | 6.2921 | 90 | 3.7079 | -6.2921 | 446.84 | 0.295682882 | 0.704317118 | 0.229015575 | 44683.85 | 1000000
100_100_100_10_1.5_343_9_20220401 | 10 | 1.5 | 343 | 7 | 9 | 152453 | 847547 | 1 | 1000001 | 0.1524528 | 0.8475462 | 9.99999e-07 | 15.24528 | 84.75462 | 9.99999e-05 | -9.9999 | 552.17 | 1.87e-05 | 0.999981296 | 2.66e-05 | 55217.09 | 1000001
100_100_100_10_1.5_729_1_20220401 | 10 | 1.5 | 729 | 9 | 1 | 62 | 900000 | 99938 | 1000000 | 6.2e-05 | 0.9 | 0.099938 | 0.0062 | 90 | 9.9938 | -0.0062 | 353.45 | 0.153846154 | 0.846153846 | 0.160752688 | 35345.04 | 1000000
100_100_100_10_1.5_729_3_20220401 | 10 | 1.5 | 729 | 9 | 3 | 4532 | 900000 | 95468 | 1000000 | 0.004532 | 0.9 | 0.095468 | 0.4532 | 90 | 9.5468 | -0.4532 | 360.01 | 0.248145204 | 0.751854796 | 0.199139498 | 36000.61 | 1000000
100_100_100_10_1.5_729_5_20220401 | 10 | 1.5 | 729 | 9 | 5 | 34673 | 900000 | 65327 | 1000000 | 0.034673 | 0.9 | 0.065327 | 3.4673 | 90 | 6.5327 | -3.4673 | 404.42 | 0.307937199 | 0.692062801 | 0.211986704 | 40442.19 | 1000000
100_100_100_10_1.5_729_7_20220401 | 10 | 1.5 | 729 | 9 | 7 | 133862 | 866138 | 1 | 1000001 | 0.1338619 | 0.8661371 | 9.99999e-07 | 13.38619 | 86.61371 | 9.99999e-05 | -9.9999 | 538.6 | 1.58e-05 | 0.999984221 | 2.9e-05 | 53860.11 | 1000001
100_100_100_10_1.5_729_9_20220401 | 10 | 1.5 | 729 | 9 | 9 | 338882 | 661118 | 1 | 1000001 | 0.3388817 | 0.6611173 | 9.99999e-07 | 33.88817 | 66.11173 | 9.99999e-05 | -9.9999 | 749.23 | 8.62e-06 | 0.999991378 | 1.72e-05 | 74923.07 | 1000001
100_100_100_10_2.0_27_1_20220401 | 10 | 2 | 27 | 3 | 1 | 7 | 900000 | 99993 | 1000000 | 7e-06 | 0.9 | 0.099993 | 0.0007 | 90 | 9.9993 | -0.0007 | 351.65 | 0.444444444 | 0.555555556 | 0.5 | 35164.94 | 1000000
100_100_100_10_2.0_27_3_20220401 | 10 | 2 | 27 | 3 | 3 | 708 | 900000 | 99292 | 1000000 | 0.000708 | 0.9 | 0.099292 | 0.0708 | 90 | 9.9292 | -0.0708 | 351.83 | 0.406914894 | 0.593085106 | 0.342315348 | 35182.51 | 1000000
100_100_100_10_2.0_27_5_20220401 | 10 | 2 | 27 | 3 | 5 | 5795 | 900000 | 94205 | 1000000 | 0.005795 | 0.9 | 0.094205 | 0.5795 | 90 | 9.4205 | -0.5795 | 353 | 0.455479452 | 0.544520548 | 0.386289606 | 35299.67 | 1000000
100_100_100_10_2.0_27_7_20220401 | 10 | 2 | 27 | 3 | 7 | 21717 | 900000 | 78283 | 1000000 | 0.021717 | 0.9 | 0.078283 | 2.1717 | 90 | 7.8283 | -2.1717 | 356.52 | 0.682845442 | 0.317154558 | 0.566370214 | 35651.87 | 1000000
100_100_100_10_2.0_27_9_20220401 | 10 | 2 | 27 | 3 | 9 | 54216 | 900000 | 45784 | 1000000 | 0.054216 | 0.9 | 0.045784 | 5.4216 | 90 | 4.5784 | -5.4216 | 362.39 | 0.783170391 | 0.216829609 | 0.709532947 | 36239.37 | 1000000
100_100_100_10_2.0_125_1_20220401 | 10 | 2 | 125 | 5 | 1 | 2 | 900000 | 99998 | 1000000 | 2e-06 | 0.9 | 0.099998 | 0.0002 | 90 | 9.9998 | -0.0002 | 352.03 | 0.25 | 0.75 | 0.285714286 | 35203.28 | 1000000
100_100_100_10_2.0_125_3_20220401 | 10 | 2 | 125 | 5 | 3 | 144 | 900000 | 99856 | 1000000 | 0.000144 | 0.9 | 0.099856 | 0.0144 | 90 | 9.9856 | -0.0144 | 352.91 | 0.206896552 | 0.793103448 | 0.21563613 | 35290.92 | 1000000
100_100_100_10_2.0_125_5_20220401 | 10 | 2 | 125 | 5 | 5 | 1151 | 900000 | 98849 | 1000000 | 0.001151 | 0.9 | 0.098849 | 0.1151 | 90 | 9.8849 | -0.1151 | 359.63 | 0.498632341 | 0.501367659 | 0.349963078 | 35962.96 | 1000000
100_100_100_10_2.0_125_7_20220401 | 10 | 2 | 125 | 5 | 7 | 5253 | 900000 | 94747 | 1000000 | 0.005253 | 0.9 | 0.094747 | 0.5253 | 90 | 9.4747 | -0.5253 | 378.59 | 0.624890816 | 0.375109184 | 0.453042174 | 37858.88 | 1000000
100_100_100_10_2.0_125_9_20220401 | 10 | 2 | 125 | 5 | 9 | 12877 | 900000 | 87123 | 1000000 | 0.012877 | 0.9 | 0.087123 | 1.2877 | 90 | 8.7123 | -1.2877 | 426.75 | 0.563530939 | 0.436469061 | 0.420909416 | 42674.68 | 1000000
100_100_100_10_2.0_343_1_20220401 | 10 | 2 | 343 | 7 | 1 | 22 | 900000 | 99978 | 1000000 | 2.2e-05 | 0.9 | 0.099978 | 0.0022 | 90 | 9.9978 | -0.0022 | 351.98 | 0.084033613 | 0.915966387 | 0.102272727 | 35198.42 | 1000000
100_100_100_10_2.0_343_3_20220401 | 10 | 2 | 343 | 7 | 3 | 1908 | 900000 | 98092 | 1000000 | 0.001908 | 0.9 | 0.098092 | 0.1908 | 90 | 9.8092 | -0.1908 | 354.57 | 0.242009132 | 0.757990868 | 0.183428224 | 35457.33 | 1000000
100_100_100_10_2.0_343_5_20220401 | 10 | 2 | 343 | 7 | 5 | 18105 | 900000 | 81895 | 1000000 | 0.018105 | 0.9 | 0.081895 | 1.8105 | 90 | 8.1895 | -1.8105 | 376 | 0.43641838 | 0.56358162 | 0.285590542 | 37599.73 | 1000000
100_100_100_10_2.0_343_7_20220401 | 10 | 2 | 343 | 7 | 7 | 62921 | 900000 | 37079 | 1000000 | 0.062921 | 0.9 | 0.037079 | 6.2921 | 90 | 3.7079 | -6.2921 | 444.14 | 0.350588393 | 0.649411607 | 0.260663078 | 44414.17 | 1000000
100_100_100_10_2.0_343_9_20220401 | 10 | 2 | 343 | 7 | 9 | 152453 | 847547 | 1 | 1000001 | 0.1524528 | 0.8475462 | 9.99999e-07 | 15.24528 | 84.75462 | 9.99999e-05 | -9.9999 | 552.17 | 1.87e-05 | 0.999981296 | 2.66e-05 | 55217.09 | 1000001
100_100_100_10_2.0_729_1_20220401 | 10 | 2 | 729 | 9 | 1 | 62 | 900000 | 99938 | 1000000 | 6.2e-05 | 0.9 | 0.099938 | 0.0062 | 90 | 9.9938 | -0.0062 | 352.11 | 0.168639053 | 0.831360947 | 0.177419355 | 35211.02 | 1000000
100_100_100_10_2.0_729_3_20220401 | 10 | 2 | 729 | 9 | 3 | 4532 | 900000 | 95468 | 1000000 | 0.004532 | 0.9 | 0.095468 | 0.4532 | 90 | 9.5468 | -0.4532 | 358.47 | 0.240792263 | 0.759207737 | 0.189668469 | 35847.03 | 1000000
100_100_100_10_2.0_729_5_20220401 | 10 | 2 | 729 | 9 | 5 | 34673 | 900000 | 65327 | 1000000 | 0.034673 | 0.9 | 0.065327 | 3.4673 | 90 | 6.5327 | -3.4673 | 401.59 | 0.330616854 | 0.669383146 | 0.211515607 | 40159.16 | 1000000
100_100_100_10_2.0_729_7_20220401 | 10 | 2 | 729 | 9 | 7 | 133862 | 866138 | 1 | 1000001 | 0.1338619 | 0.8661371 | 9.99999e-07 | 13.38619 | 86.61371 | 9.99999e-05 | -9.9999 | 538.6 | 1.58e-05 | 0.999984221 | 2.9e-05 | 53860.11 | 1000001
100_100_100_10_2.0_729_9_20220401 | 10 | 2 | 729 | 9 | 9 | 338882 | 661118 | 1 | 1000001 | 0.3388817 | 0.6611173 | 9.99999e-07 | 33.88817 | 66.11173 | 9.99999e-05 | -9.9999 | 749.23 | 8.62e-06 | 0.999991378 | 1.72e-05 | 74923.07 | 1000001
100_100_100_30_1.0_27_1_20220401 | 30 | 1 | 27 | 3 | 1 | 7 | 700000 | 299993 | 1000000 | 7e-06 | 0.7 | 0.299993 | 0.0007 | 70 | 29.9993 | -0.0007 | 228.88 | 0.333333333 | 0.666666667 | 0.375 | 22888.4 | 1000000
100_100_100_30_1.0_27_3_20220401 | 30 | 1 | 27 | 3 | 3 | 708 | 700000 | 299292 | 1000000 | 0.000708 | 0.7 | 0.299292 | 0.0708 | 70 | 29.9292 | -0.0708 | 229.02 | 0.561170213 | 0.438829787 | 0.466759085 | 22902.49 | 1000000
100_100_100_30_1.0_27_5_20220401 | 30 | 1 | 27 | 3 | 5 | 5795 | 700000 | 294205 | 1000000 | 0.005795 | 0.7 | 0.294205 | 0.5795 | 70 | 29.4205 | -0.5795 | 230.09 | 0.536203523 | 0.463796477 | 0.50433621 | 23009.48 | 1000000
100_100_100_30_1.0_27_7_20220401 | 30 | 1 | 27 | 3 | 7 | 21717 | 700000 | 278283 | 1000000 | 0.021717 | 0.7 | 0.278283 | 2.1717 | 70 | 27.8283 | -2.1717 | 234.12 | 0.612012741 | 0.387987259 | 0.558227623 | 23412.44 | 1000000
100_100_100_30_1.0_27_9_20220401 | 30 | 1 | 27 | 3 | 9 | 54216 | 700000 | 245784 | 1000000 | 0.054216 | 0.7 | 0.245784 | 5.4216 | 70 | 24.5784 | -5.4216 | 241.7 | 0.632856145 | 0.367143855 | 0.584591366 | 24170.28 | 1000000
100_100_100_30_1.0_125_1_20220401 | 30 | 1 | 125 | 5 | 1 | 2 | 700000 | 299998 | 1000000 | 2e-06 | 0.7 | 0.299998 | 0.0002 | 70 | 29.9998 | -0.0002 | 228.79 | 0.361111111 | 0.638888889 | 0.39047619 | 22878.86 | 1000000
100_100_100_30_1.0_125_3_20220401 | 30 | 1 | 125 | 5 | 3 | 144 | 700000 | 299856 | 1000000 | 0.000144 | 0.7 | 0.299856 | 0.0144 | 70 | 29.9856 | -0.0144 | 229.59 | 0.485517241 | 0.514482759 | 0.502580644 | 22959.47 | 1000000
100_100_100_30_1.0_125_5_20220401 | 30 | 1 | 125 | 5 | 5 | 1151 | 700000 | 298849 | 1000000 | 0.001151 | 0.7 | 0.298849 | 0.1151 | 70 | 29.8849 | -0.1151 | 235.6 | 0.582944489 | 0.417055511 | 0.543437662 | 23559.75 | 1000000
100_100_100_30_1.0_125_7_20220401 | 30 | 1 | 125 | 5 | 7 | 5253 | 700000 | 294747 | 1000000 | 0.005253 | 0.7 | 0.294747 | 0.5253 | 70 | 29.4747 | -0.5253 | 253.34 | 0.606903691 | 0.393096309 | 0.55223849 | 25333.95 | 1000000
100_100_100_30_1.0_125_9_20220401 | 30 | 1 | 125 | 5 | 9 | 12877 | 700000 | 287123 | 1000000 | 0.012877 | 0.7 | 0.287123 | 1.2877 | 70 | 28.7123 | -1.2877 | 293.26 | 0.604482908 | 0.395517092 | 0.545639144 | 29325.88 | 1000000
100_100_100_30_1.0_343_1_20220401 | 30 | 1 | 343 | 7 | 1 | 22 | 699999 | 299979 | 1000000 | 2.2e-05 | 0.699999 | 0.299979 | 0.0022 | 69.9999 | 29.9979 | -0.0021 | 228.86 | 0.31092437 | 0.68907563 | 0.318939394 | 22886.35 | 1000000
100_100_100_30_1.0_343_3_20220401 | 30 | 1 | 343 | 7 | 3 | 1908 | 700000 | 298092 | 1000000 | 0.001908 | 0.7 | 0.298092 | 0.1908 | 70 | 29.8092 | -0.1908 | 231.27 | 0.466079583 | 0.533920417 | 0.419080693 | 23127.47 | 1000000
100_100_100_30_1.0_343_5_20220401 | 30 | 1 | 343 | 7 | 5 | 18105 | 700000 | 281895 | 1000000 | 0.018105 | 0.7 | 0.281895 | 1.8105 | 70 | 28.1895 | -1.8105 | 250.52 | 0.557939565 | 0.442060435 | 0.47989148 | 25052.15 | 1000000
100_100_100_30_1.0_343_7_20220401 | 30 | 1 | 343 | 7 | 7 | 62921 | 700000 | 237079 | 1000000 | 0.062921 | 0.7 | 0.237079 | 6.2921 | 70 | 23.7079 | -6.2921 | 305.93 | 0.553592383 | 0.446407617 | 0.498394273 | 30593.34 | 1000000
100_100_100_30_1.0_343_9_20220401 | 30 | 1 | 343 | 7 | 9 | 152453 | 700000 | 147547 | 1000000 | 0.152453 | 0.7 | 0.147547 | 15.2453 | 70 | 14.7547 | -15.2453 | 434.57 | 0.44662107 | 0.55337893 | 0.420669254 | 43456.58 | 1000000
100_100_100_30_1.0_729_1_20220401 | 30 | 1 | 729 | 9 | 1 | 62 | 700000 | 299938 | 1000000 | 6.2e-05 | 0.7 | 0.299938 | 0.0062 | 70 | 29.9938 | -0.0062 | 229.4 | 0.343195266 | 0.656804734 | 0.349193548 | 22940.38 | 1000000
100_100_100_30_1.0_729_3_20220401 | 30 | 1 | 729 | 9 | 3 | 4532 | 700000 | 295468 | 1000000 | 0.004532 | 0.7 | 0.295468 | 0.4532 | 70 | 29.5468 | -0.4532 | 235.09 | 0.477941176 | 0.522058824 | 0.427337795 | 23508.97 | 1000000
100_100_100_30_1.0_729_5_20220401 | 30 | 1 | 729 | 9 | 5 | 34673 | 700000 | 265327 | 1000000 | 0.034673 | 0.7 | 0.265327 | 3.4673 | 70 | 26.5327 | -3.4673 | 271.98 | 0.531454926 | 0.468545074 | 0.46038668 | 27198.07 | 1000000
100_100_100_30_1.0_729_7_20220401 | 30 | 1 | 729 | 9 | 7 | 133862 | 700000 | 166138 | 1000000 | 0.133862 | 0.7 | 0.166138 | 13.3862 | 70 | 16.6138 | -13.3862 | 410.89 | 0.432051039 | 0.567948961 | 0.404923346 | 41088.63 | 1000000
100_100_100_30_1.0_729_9_20220401 | 30 | 1 | 729 | 9 | 9 | 338882 | 661118 | 1 | 1000001 | 0.3388817 | 0.6611173 | 9.99999e-07 | 33.88817 | 66.11173 | 9.99999e-05 | -29.9999 | 749.23 | 8.62e-06 | 0.999991378 | 1.72e-05 | 74923.07 | 1000001
100_100_100_30_1.5_27_1_20220401 | 30 | 1.5 | 27 | 3 | 1 | 7 | 700000 | 299993 | 1000000 | 7e-06 | 0.7 | 0.299993 | 0.0007 | 70 | 29.9993 | -0.0007 | 223.64 | 0.444444444 | 0.555555556 | 0.5 | 22364.22 | 1000000
100_100_100_30_1.5_27_3_20220401 | 30 | 1.5 | 27 | 3 | 3 | 708 | 700000 | 299292 | 1000000 | 0.000708 | 0.7 | 0.299292 | 0.0708 | 70 | 29.9292 | -0.0708 | 223.76 | 0.678191489 | 0.321808511 | 0.582439963 | 22375.99 | 1000000
100_100_100_30_1.5_27_5_20220401 | 30 | 1.5 | 27 | 3 | 5 | 5795 | 700000 | 294205 | 1000000 | 0.005795 | 0.7 | 0.294205 | 0.5795 | 70 | 29.4205 | -0.5795 | 224.72 | 0.673679061 | 0.326320939 | 0.636925624 | 22472.46 | 1000000
100_100_100_30_1.5_27_7_20220401 | 30 | 1.5 | 27 | 3 | 7 | 21717 | 700000 | 278283 | 1000000 | 0.021717 | 0.7 | 0.278283 | 2.1717 | 70 | 27.8283 | -2.1717 | 228 | 0.780221447 | 0.219778553 | 0.699623356 | 22800.22 | 1000000
100_100_100_30_1.5_27_9_20220401 | 30 | 1.5 | 27 | 3 | 9 | 54216 | 700000 | 245784 | 1000000 | 0.054216 | 0.7 | 0.245784 | 5.4216 | 70 | 24.5784 | -5.4216 | 233.6 | 0.831878492 | 0.168121508 | 0.761450604 | 23360.4 | 1000000
100_100_100_30_1.5_125_1_20220401 | 30 | 1.5 | 125 | 5 | 1 | 2 | 700000 | 299998 | 1000000 | 2e-06 | 0.7 | 0.299998 | 0.0002 | 70 | 29.9998 | -0.0002 | 223.56 | 0.361111111 | 0.638888889 | 0.39047619 | 22355.69 | 1000000
100_100_100_30_1.5_125_3_20220401 | 30 | 1.5 | 125 | 5 | 3 | 144 | 700000 | 299856 | 1000000 | 0.000144 | 0.7 | 0.299856 | 0.0144 | 70 | 29.9856 | -0.0144 | 224.4 | 0.476781609 | 0.523218391 | 0.486941787 | 22439.62 | 1000000
100_100_100_30_1.5_125_5_20220401 | 30 | 1.5 | 125 | 5 | 5 | 1151 | 700000 | 298849 | 1000000 | 0.001151 | 0.7 | 0.298849 | 0.1151 | 70 | 29.8849 | -0.1151 | 229.51 | 0.696299276 | 0.303700724 | 0.593547624 | 22950.66 | 1000000
100_100_100_30_1.5_125_7_20220401 | 30 | 1.5 | 125 | 5 | 7 | 5253 | 700000 | 294747 | 1000000 | 0.005253 | 0.7 | 0.294747 | 0.5253 | 70 | 29.4747 | -0.5253 | 244.83 | 0.774481576 | 0.225518424 | 0.675692606 | 24483.23 | 1000000
100_100_100_30_1.5_125_9_20220401 | 30 | 1.5 | 125 | 5 | 9 | 12877 | 700000 | 287123 | 1000000 | 0.012877 | 0.7 | 0.287123 | 1.2877 | 70 | 28.7123 | -1.2877 | 280.1 | 0.801696235 | 0.198303765 | 0.713435723 | 28009.68 | 1000000
100_100_100_30_1.5_343_1_20220401 | 30 | 1.5 | 343 | 7 | 1 | 22 | 700000 | 299978 | 1000000 | 2.2e-05 | 0.7 | 0.299978 | 0.0022 | 70 | 29.9978 | -0.0022 | 223.32 | 0.302521008 | 0.697478992 | 0.318181818 | 22331.84 | 1000000
100_100_100_30_1.5_343_3_20220401 | 30 | 1.5 | 343 | 7 | 3 | 1908 | 700000 | 298092 | 1000000 | 0.001908 | 0.7 | 0.298092 | 0.1908 | 70 | 29.8092 | -0.1908 | 225.57 | 0.499184605 | 0.500815395 | 0.432127788 | 22556.62 | 1000000
100_100_100_30_1.5_343_5_20220401 | 30 | 1.5 | 343 | 7 | 5 | 18105 | 700000 | 281895 | 1000000 | 0.018105 | 0.7 | 0.281895 | 1.8105 | 70 | 28.1895 | -1.8105 | 243.02 | 0.676124342 | 0.323875658 | 0.545267781 | 24302.26 | 1000000
100_100_100_30_1.5_343_7_20220401 | 30 | 1.5 | 343 | 7 | 7 | 62921 | 700000 | 237079 | 1000000 | 0.062921 | 0.7 | 0.237079 | 6.2921 | 70 | 23.7079 | -6.2921 | 293.89 | 0.715939697 | 0.284060303 | 0.618973591 | 29388.93 | 1000000
100_100_100_30_1.5_343_9_20220401 | 30 | 1.5 | 343 | 7 | 9 | 152453 | 700000 | 147547 | 1000000 | 0.152453 | 0.7 | 0.147547 | 15.2453 | 70 | 14.7547 | -15.2453 | 422.13 | 0.615533291 | 0.384466709 | 0.565067538 | 42213.1 | 1000000
100_100_100_30_1.5_729_1_20220401 | 30 | 1.5 | 729 | 9 | 1 | 62 | 700000 | 299938 | 1000000 | 6.2e-05 | 0.7 | 0.299938 | 0.0062 | 70 | 29.9938 | -0.0062 | 225.23 | 0.331360947 | 0.668639053 | 0.338172043 | 22523.26 | 1000000
100_100_100_30_1.5_729_3_20220401 | 30 | 1.5 | 729 | 9 | 3 | 4532 | 700000 | 295468 | 1000000 | 0.004532 | 0.7 | 0.295468 | 0.4532 | 70 | 29.5468 | -0.4532 | 230.14 | 0.508876524 | 0.491123476 | 0.444501172 | 23014.47 | 1000000
100_100_100_30_1.5_729_5_20220401 | 30 | 1.5 | 729 | 9 | 5 | 34673 | 700000 | 265327 | 1000000 | 0.034673 | 0.7 | 0.265327 | 3.4673 | 70 | 26.5327 | -3.4673 | 263.96 | 0.634907894 | 0.365092106 | 0.508250512 | 26395.85 | 1000000
100_100_100_30_1.5_729_7_20220401 | 30 | 1.5 | 729 | 9 | 7 | 133862 | 700000 | 166138 | 1000000 | 0.133862 | 0.7 | 0.166138 | 13.3862 | 70 | 16.6138 | -13.3862 | 401.73 | 0.552764453 | 0.447235547 | 0.494063013 | 40172.71 | 1000000
100_100_100_30_1.5_729_9_20220401 | 30 | 1.5 | 729 | 9 | 9 | 338882 | 661118 | 1 | 1000001 | 0.3388817 | 0.6611173 | 9.99999e-07 | 33.88817 | 66.11173 | 9.99999e-05 | -29.9999 | 749.23 | 8.62e-06 | 0.999991378 | 1.72e-05 | 74923.07 | 1000001
100_100_100_30_2.0_27_1_20220401 | 30 | 2 | 27 | 3 | 1 | 7 | 700000 | 299993 | 1000000 | 7e-06 | 0.7 | 0.299993 | 0.0007 | 70 | 29.9993 | -0.0007 | 220.63 | 0.444444444 | 0.555555556 | 0.5 | 22062.85 | 1000000
100_100_100_30_2.0_27_3_20220401 | 30 | 2 | 27 | 3 | 3 | 708 | 700000 | 299292 | 1000000 | 0.000708 | 0.7 | 0.299292 | 0.0708 | 70 | 29.9292 | -0.0708 | 220.73 | 0.686170213 | 0.313829787 | 0.561389487 | 22073.08 | 1000000
100_100_100_30_2.0_27_5_20220401 | 30 | 2 | 27 | 3 | 5 | 5795 | 700000 | 294205 | 1000000 | 0.005795 | 0.7 | 0.294205 | 0.5795 | 70 | 29.4205 | -0.5795 | 221.67 | 0.690313112 | 0.309686888 | 0.615188571 | 22167.36 | 1000000
100_100_100_30_2.0_27_7_20220401 | 30 | 2 | 27 | 3 | 7 | 21717 | 700000 | 278283 | 1000000 | 0.021717 | 0.7 | 0.278283 | 2.1717 | 70 | 27.8283 | -2.1717 | 223.94 | 0.846352192 | 0.153647808 | 0.727240385 | 22393.75 | 1000000
100_100_100_30_2.0_27_9_20220401 | 30 | 2 | 27 | 3 | 9 | 54216 | 700000 | 245784 | 1000000 | 0.054216 | 0.7 | 0.245784 | 5.4216 | 70 | 24.5784 | -5.4216 | 226.96 | 0.922049581 | 0.077950419 | 0.837829961 | 22695.78 | 1000000
100_100_100_30_2.0_125_1_20220401 | 30 | 2 | 125 | 5 | 1 | 2 | 700000 | 299998 | 1000000 | 2e-06 | 0.7 | 0.299998 | 0.0002 | 70 | 29.9998 | -0.0002 | 221.34 | 0.305555556 | 0.694444444 | 0.342857143 | 22133.52 | 1000000
100_100_100_30_2.0_125_3_20220401 | 30 | 2 | 125 | 5 | 3 | 144 | 700000 | 299856 | 1000000 | 0.000144 | 0.7 | 0.299856 | 0.0144 | 70 | 29.9856 | -0.0144 | 222.11 | 0.416091954 | 0.583908046 | 0.449419213 | 22211.36 | 1000000
100_100_100_30_2.0_125_5_20220401 | 30 | 2 | 125 | 5 | 5 | 1151 | 700000 | 298849 | 1000000 | 0.001151 | 0.7 | 0.298849 | 0.1151 | 70 | 29.8849 | -0.1151 | 226.64 | 0.726790024 | 0.273209976 | 0.59031639 | 22663.86 | 1000000
100_100_100_30_2.0_125_7_20220401 | 30 | 2 | 125 | 5 | 7 | 5253 | 700000 | 294747 | 1000000 | 0.005253 | 0.7 | 0.294747 | 0.5253 | 70 | 29.4747 | -0.5253 | 238.45 | 0.844230209 | 0.155769791 | 0.713341784 | 23845.11 | 1000000
100_100_100_30_2.0_125_9_20220401 | 30 | 2 | 125 | 5 | 9 | 12877 | 700000 | 287123 | 1000000 | 0.012877 | 0.7 | 0.287123 | 1.2877 | 70 | 28.7123 | -1.2877 | 266.8 | 0.886975335 | 0.113024665 | 0.782601171 | 26680.36 | 1000000
100_100_100_30_2.0_343_1_20220401 | 30 | 2 | 343 | 7 | 1 | 22 | 700000 | 299978 | 1000000 | 2.2e-05 | 0.7 | 0.299978 | 0.0022 | 70 | 29.9978 | -0.0022 | 220.72 | 0.243697479 | 0.756302521 | 0.257575758 | 22071.94 | 1000000
100_100_100_30_2.0_343_3_20220401 | 30 | 2 | 343 | 7 | 3 | 1908 | 700000 | 298092 | 1000000 | 0.001908 | 0.7 | 0.298092 | 0.1908 | 70 | 29.8092 | -0.1908 | 222.85 | 0.499184605 | 0.500815395 | 0.41875525 | 22284.72 | 1000000
100_100_100_30_2.0_343_5_20220401 | 30 | 2 | 343 | 7 | 5 | 18105 | 700000 | 281895 | 1000000 | 0.018105 | 0.7 | 0.281895 | 1.8105 | 70 | 28.1895 | -1.8105 | 237.78 | 0.722101665 | 0.277898335 | 0.565449301 | 23777.6 | 1000000
100_100_100_30_2.0_343_7_20220401 | 30 | 2 | 343 | 7 | 7 | 62921 | 700000 | 237079 | 1000000 | 0.062921 | 0.7 | 0.237079 | 6.2921 | 70 | 23.7079 | -6.2921 | 281.72 | 0.785295202 | 0.214704798 | 0.660784236 | 28172.09 | 1000000
100_100_100_30_2.0_343_9_20220401 | 30 | 2 | 343 | 7 | 9 | 152453 | 700000 | 147547 | 1000000 | 0.152453 | 0.7 | 0.147547 | 15.2453 | 70 | 14.7547 | -15.2453 | 409.32 | 0.679657836 | 0.320342164 | 0.611513843 | 40931.6 | 1000000
100_100_100_30_2.0_729_1_20220401 | 30 | 2 | 729 | 9 | 1 | 62 | 700000 | 299938 | 1000000 | 6.2e-05 | 0.7 | 0.299938 | 0.0062 | 70 | 29.9938 | -0.0062 | 223.08 | 0.298816568 | 0.701183432 | 0.306451613 | 22307.61 | 1000000
100_100_100_30_2.0_729_3_20220401 | 30 | 2 | 729 | 9 | 3 | 4532 | 700000 | 295468 | 1000000 | 0.004532 | 0.7 | 0.295468 | 0.4532 | 70 | 29.5468 | -0.4532 | 227.45 | 0.49463434 | 0.50536566 | 0.427820193 | 22744.87 | 1000000
100_100_100_30_2.0_729_5_20220401 | 30 | 2 | 729 | 9 | 5 | 34673 | 700000 | 265327 | 1000000 | 0.034673 | 0.7 | 0.265327 | 3.4673 | 70 | 26.5327 | -3.4673 | 256.69 | 0.657723599 | 0.342276401 | 0.494508998 | 25669.31 | 1000000
100_100_100_30_2.0_729_7_20220401 | 30 | 2 | 729 | 9 | 7 | 133862 | 700000 | 166138 | 1000000 | 0.133862 | 0.7 | 0.166138 | 13.3862 | 70 | 16.6138 | -13.3862 | 392.49 | 0.576064546 | 0.423935454 | 0.496169601 | 39248.83 | 1000000
100_100_100_30_2.0_729_9_20220401 | 30 | 2 | 729 | 9 | 9 | 338882 | 661118 | 1 | 1000001 | 0.3388817 | 0.6611173 | 9.99999e-07 | 33.88817 | 66.11173 | 9.99999e-05 | -29.9999 | 749.23 | 8.62e-06 | 0.999991378 | 1.72e-05 | 74923.07 | 1000001
100_100_100_50_1.0_27_1_20220401 | 50 | 1 | 27 | 3 | 1 | 7 | 500000 | 499993 | 1000000 | 7e-06 | 0.5 | 0.499993 | 0.0007 | 50 | 49.9993 | -0.0007 | 117.56 | 0.333333333 | 0.666666667 | 0.375 | 11756.47 | 1000000
100_100_100_50_1.0_27_3_20220401 | 50 | 1 | 27 | 3 | 3 | 708 | 500000 | 499292 | 1000000 | 0.000708 | 0.5 | 0.499292 | 0.0708 | 50 | 49.9292 | -0.0708 | 117.68 | 0.718085106 | 0.281914894 | 0.644050954 | 11767.81 | 1000000
100_100_100_50_1.0_27_5_20220401 | 50 | 1 | 27 | 3 | 5 | 5795 | 500000 | 494205 | 1000000 | 0.005795 | 0.5 | 0.494205 | 0.5795 | 50 | 49.4205 | -0.5795 | 118.37 | 0.70890411 | 0.29109589 | 0.68237886 | 11837.19 | 1000000
100_100_100_50_1.0_27_7_20220401 | 50 | 1 | 27 | 3 | 7 | 21717 | 500000 | 478283 | 1000000 | 0.021717 | 0.5 | 0.478283 | 2.1717 | 50 | 47.8283 | -2.1717 | 121.03 | 0.774306082 | 0.225693918 | 0.714470041 | 12102.73 | 1000000
100_100_100_50_1.0_27_9_20220401 | 50 | 1 | 27 | 3 | 9 | 54216 | 500000 | 445784 | 1000000 | 0.054216 | 0.5 | 0.445784 | 5.4216 | 50 | 44.5784 | -5.4216 | 125.92 | 0.795565642 | 0.204434358 | 0.742082589 | 12592.35 | 1000000
100_100_100_50_1.0_125_1_20220401 | 50 | 1 | 125 | 5 | 1 | 2 | 500000 | 499998 | 1000000 | 2e-06 | 0.5 | 0.499998 | 0.0002 | 50 | 49.9998 | -0.0002 | 117.5 | 0.555555556 | 0.444444444 | 0.566666667 | 11749.61 | 1000000
100_100_100_50_1.0_125_3_20220401 | 50 | 1 | 125 | 5 | 3 | 144 | 500000 | 499856 | 1000000 | 0.000144 | 0.5 | 0.499856 | 0.0144 | 50 | 49.9856 | -0.0144 | 118.04 | 0.671724138 | 0.328275862 | 0.695361282 | 11803.67 | 1000000
100_100_100_50_1.0_125_5_20220401 | 50 | 1 | 125 | 5 | 5 | 1151 | 500000 | 498849 | 1000000 | 0.001151 | 0.5 | 0.498849 | 0.1151 | 50 | 49.8849 | -0.1151 | 122.3 | 0.761061947 | 0.238938053 | 0.736866295 | 12230.19 | 1000000
100_100_100_50_1.0_125_7_20220401 | 50 | 1 | 125 | 5 | 7 | 5253 | 500000 | 494747 | 1000000 | 0.005253 | 0.5 | 0.494747 | 0.5253 | 50 | 49.4747 | -0.5253 | 134.09 | 0.781113519 | 0.218886481 | 0.756312845 | 13408.92 | 1000000
100_100_100_50_1.0_125_9_20220401 | 50 | 1 | 125 | 5 | 9 | 12877 | 500000 | 487123 | 1000000 | 0.012877 | 0.5 | 0.487123 | 1.2877 | 50 | 48.7123 | -1.2877 | 161.67 | 0.792072696 | 0.207927304 | 0.753767995 | 16166.76 | 1000000
100_100_100_50_1.0_343_1_20220401 | 50 | 1 | 343 | 7 | 1 | 22 | 499999 | 499979 | 1000000 | 2.2e-05 | 0.499999 | 0.499979 | 0.0022 | 49.9999 | 49.9979 | -0.0021 | 117.36 | 0.529411765 | 0.470588235 | 0.534090909 | 11736.06 | 1000000
100_100_100_50_1.0_343_3_20220401 | 50 | 1 | 343 | 7 | 3 | 1908 | 500000 | 498092 | 1000000 | 0.001908 | 0.5 | 0.498092 | 0.1908 | 50 | 49.8092 | -0.1908 | 119.13 | 0.662263536 | 0.337736464 | 0.619398016 | 11913.48 | 1000000
100_100_100_50_1.0_343_5_20220401 | 50 | 1 | 343 | 7 | 5 | 18105 | 500000 | 481895 | 1000000 | 0.018105 | 0.5 | 0.481895 | 1.8105 | 50 | 48.1895 | -1.8105 | 133.03 | 0.744669886 | 0.255330114 | 0.675062341 | 13303.35 | 1000000
100_100_100_50_1.0_343_7_20220401 | 50 | 1 | 343 | 7 | 7 | 62921 | 500000 | 437079 | 1000000 | 0.062921 | 0.5 | 0.437079 | 6.2921 | 50 | 43.7079 | -6.2921 | 171.7 | 0.759591422 | 0.240408578 | 0.713990023 | 17170.1 | 1000000
100_100_100_50_1.0_343_9_20220401 | 50 | 1 | 343 | 7 | 9 | 152453 | 500000 | 347547 | 1000000 | 0.152453 | 0.5 | 0.347547 | 15.2453 | 50 | 34.7547 | -15.2453 | 266.28 | 0.719080248 | 0.280919752 | 0.687630646 | 26628.48 | 1000000
100_100_100_50_1.0_729_1_20220401 | 50 | 1 | 729 | 9 | 1 | 62 | 500000 | 499938 | 1000000 | 6.2e-05 | 0.5 | 0.499938 | 0.0062 | 50 | 49.9938 | -0.0062 | 117.66 | 0.51183432 | 0.48816568 | 0.516666667 | 11766.15 | 1000000
100_100_100_50_1.0_729_3_20220401 | 50 | 1 | 729 | 9 | 3 | 4532 | 500000 | 495468 | 1000000 | 0.004532 | 0.5 | 0.495468 | 0.4532 | 50 | 49.5468 | -0.4532 | 121.88 | 0.667859036 | 0.332140964 | 0.621666773 | 12188.34 | 1000000
100_100_100_50_1.0_729_5_20220401 | 50 | 1 | 729 | 9 | 5 | 34673 | 500000 | 465327 | 1000000 | 0.034673 | 0.5 | 0.465327 | 3.4673 | 50 | 46.5327 | -3.4673 | 148.47 | 0.728293108 | 0.271706892 | 0.665288937 | 14847.09 | 1000000
100_100_100_50_1.0_729_7_20220401 | 50 | 1 | 729 | 9 | 7 | 133862 | 500000 | 366138 | 1000000 | 0.133862 | 0.5 | 0.366138 | 13.3862 | 50 | 36.6138 | -13.3862 | 250.42 | 0.694006143 | 0.305993857 | 0.665136611 | 25041.64 | 1000000
100_100_100_50_1.0_729_9_20220401 | 50 | 1 | 729 | 9 | 9 | 338882 | 500000 | 161118 | 1000000 | 0.338882 | 0.5 | 0.161118 | 33.8882 | 50 | 16.1118 | -33.8882 | 577.52 | 0.438294864 | 0.561705136 | 0.423282555 | 57751.64 | 1000000
100_100_100_50_1.5_27_1_20220401 | 50 | 1.5 | 27 | 3 | 1 | 7 | 500000 | 499993 | 1000000 | 7e-06 | 0.5 | 0.499993 | 0.0007 | 50 | 49.9993 | -0.0007 | 112.65 | 0.444444444 | 0.555555556 | 0.5 | 11264.98 | 1000000
100_100_100_50_1.5_27_3_20220401 | 50 | 1.5 | 27 | 3 | 3 | 708 | 500000 | 499292 | 1000000 | 0.000708 | 0.5 | 0.499292 | 0.0708 | 50 | 49.9292 | -0.0708 | 112.79 | 0.789893617 | 0.210106383 | 0.695584773 | 11278.57 | 1000000
100_100_100_50_1.5_27_5_20220401 | 50 | 1.5 | 27 | 3 | 5 | 5795 | 500000 | 494205 | 1000000 | 0.005795 | 0.5 | 0.494205 | 0.5795 | 50 | 49.4205 | -0.5795 | 113.38 | 0.785714286 | 0.214285714 | 0.734059107 | 11337.69 | 1000000
100_100_100_50_1.5_27_7_20220401 | 50 | 1.5 | 27 | 3 | 7 | 21717 | 500000 | 478283 | 1000000 | 0.021717 | 0.5 | 0.478283 | 2.1717 | 50 | 47.8283 | -2.1717 | 115.27 | 0.877142424 | 0.122857576 | 0.791909662 | 11526.58 | 1000000
100_100_100_50_1.5_27_9_20220401 | 50 | 1.5 | 27 | 3 | 9 | 54216 | 500000 | 445784 | 1000000 | 0.054216 | 0.5 | 0.445784 | 5.4216 | 50 | 44.5784 | -5.4216 | 118.92 | 0.921263966 | 0.078736034 | 0.850664843 | 11892.45 | 1000000
100_100_100_50_1.5_125_1_20220401 | 50 | 1.5 | 125 | 5 | 1 | 2 | 500000 | 499998 | 1000000 | 2e-06 | 0.5 | 0.499998 | 0.0002 | 50 | 49.9998 | -0.0002 | 112.47 | 0.388888889 | 0.611111111 | 0.414285714 | 11247.11 | 1000000
100_100_100_50_1.5_125_3_20220401 | 50 | 1.5 | 125 | 5 | 3 | 144 | 500000 | 499856 | 1000000 | 0.000144 | 0.5 | 0.499856 | 0.0144 | 50 | 49.9856 | -0.0144 | 113.1 | 0.667126437 | 0.332873563 | 0.672653382 | 11309.51 | 1000000
100_100_100_50_1.5_125_5_20220401 | 50 | 1.5 | 125 | 5 | 5 | 1151 | 500000 | 498849 | 1000000 | 0.001151 | 0.5 | 0.498849 | 0.1151 | 50 | 49.8849 | -0.1151 | 116.55 | 0.838857603 | 0.161142397 | 0.766954132 | 11654.74 | 1000000
100_100_100_50_1.5_125_7_20220401 | 50 | 1.5 | 125 | 5 | 7 | 5253 | 500000 | 494747 | 1000000 | 0.005253 | 0.5 | 0.494747 | 0.5253 | 50 | 49.4747 | -0.5253 | 126.35 | 0.890686164 | 0.109313836 | 0.828137871 | 12634.65 | 1000000
100_100_100_50_1.5_125_9_20220401 | 50 | 1.5 | 125 | 5 | 9 | 12877 | 500000 | 487123 | 1000000 | 0.012877 | 0.5 | 0.487123 | 1.2877 | 50 | 48.7123 | -1.2877 | 148.03 | 0.914184336 | 0.085815664 | 0.857057682 | 14802.76 | 1000000
100_100_100_50_1.5_343_1_20220401 | 50 | 1.5 | 343 | 7 | 1 | 22 | 500000 | 499978 | 1000000 | 2.2e-05 | 0.5 | 0.499978 | 0.0022 | 50 | 49.9978 | -0.0022 | 112.3 | 0.512605042 | 0.487394958 | 0.522727273 | 11230.32 | 1000000
100_100_100_50_1.5_343_3_20220401 | 50 | 1.5 | 343 | 7 | 3 | 1908 | 500000 | 498092 | 1000000 | 0.001908 | 0.5 | 0.498092 | 0.1908 | 50 | 49.8092 | -0.1908 | 113.82 | 0.686562296 | 0.313437704 | 0.618346269 | 11382.04 | 1000000
100_100_100_50_1.5_343_5_20220401 | 50 | 1.5 | 343 | 7 | 5 | 18105 | 500000 | 481895 | 1000000 | 0.018105 | 0.5 | 0.481895 | 1.8105 | 50 | 48.1895 | -1.8105 | 125.54 | 0.832962621 | 0.167037379 | 0.729693109 | 12553.62 | 1000000
100_100_100_50_1.5_343_7_20220401 | 50 | 1.5 | 343 | 7 | 7 | 62921 | 500000 | 437079 | 1000000 | 0.062921 | 0.5 | 0.437079 | 6.2921 | 50 | 43.7079 | -6.2921 | 156.64 | 0.872643354 | 0.127356646 | 0.803291427 | 15663.82752 | 1000000
100_100_100_50_1.5_343_9_20220401 | 50 | 1.5 | 343 | 7 | 9 | 152453 | 500000 | 347547 | 1000000 | 0.152453 | 0.5 | 0.347547 | 15.2453 | 50 | 34.7547 | -15.2453 | 241.33 | 0.85218622 | 0.14781378 | 0.807331503 | 24133.07 | 1000000
100_100_100_50_1.5_729_1_20220401 | 50 | 1.5 | 729 | 9 | 1 | 62 | 500000 | 499938 | 1000000 | 6.2e-05 | 0.5 | 0.499938 | 0.0062 | 50 | 49.9938 | -0.0062 | 113.95 | 0.476331361 | 0.523668639 | 0.479032258 | 11395.2 | 1000000
100_100_100_50_1.5_729_3_20220401 | 50 | 1.5 | 729 | 9 | 3 | 4532 | 500000 | 495468 | 1000000 | 0.004532 | 0.5 | 0.495468 | 0.4532 | 50 | 49.5468 | -0.4532 | 117.43 | 0.692965024 | 0.307034976 | 0.629234424 | 11743.24 | 1000000
100_100_100_50_1.5_729_5_20220401 | 50 | 1.5 | 729 | 9 | 5 | 34673 | 500000 | 465327 | 1000000 | 0.034673 | 0.5 | 0.465327 | 3.4673 | 50 | 46.5327 | -3.4673 | 138.95 | 0.801121058 | 0.198878942 | 0.693789635 | 13894.55 | 1000000
100_100_100_50_1.5_729_7_20220401 | 50 | 1.5 | 729 | 9 | 7 | 133862 | 500000 | 366138 | 1000000 | 0.133862 | 0.5 | 0.366138 | 13.3862 | 50 | 36.6138 | -13.3862 | 233.28 | 0.795059118 | 0.204940882 | 0.740481976 | 23327.85 | 1000000
100_100_100_50_1.5_729_9_20220401 | 50 | 1.5 | 729 | 9 | 9 | 338882 | 500000 | 161118 | 1000000 | 0.338882 | 0.5 | 0.161118 | 33.8882 | 50 | 16.1118 | -33.8882 | 565.51 | 0.501050478 | 0.498949522 | 0.474628474 | 56551.01 | 1000000
100_100_100_50_2.0_27_1_20220401 | 50 | 2 | 27 | 3 | 1 | 7 | 500000 | 499993 | 1000000 | 7e-06 | 0.5 | 0.499993 | 0.0007 | 50 | 49.9993 | -0.0007 | 110.91 | 0.555555556 | 0.444444444 | 0.6 | 11090.66 | 1000000
100_100_100_50_2.0_27_3_20220401 | 50 | 2 | 27 | 3 | 3 | 708 | 500000 | 499292 | 1000000 | 0.000708 | 0.5 | 0.499292 | 0.0708 | 50 | 49.9292 | -0.0708 | 111.02 | 0.816489362 | 0.183510638 | 0.703909277 | 11102.28 | 1000000
100_100_100_50_2.0_27_5_20220401 | 50 | 2 | 27 | 3 | 5 | 5795 | 500000 | 494205 | 1000000 | 0.005795 | 0.5 | 0.494205 | 0.5795 | 50 | 49.4205 | -0.5795 | 111.75 | 0.81409002 | 0.18590998 | 0.756036583 | 11174.56 | 1000000
100_100_100_50_2.0_27_7_20220401 | 50 | 2 | 27 | 3 | 7 | 21717 | 500000 | 478283 | 1000000 | 0.021717 | 0.5 | 0.478283 | 2.1717 | 50 | 47.8283 | -2.1717 | 113.44 | 0.91157288 | 0.08842712 | 0.817678025 | 11344.09 | 1000000
100_100_100_50_2.0_27_9_20220401 | 50 | 2 | 27 | 3 | 9 | 54216 | 500000 | 445784 | 1000000 | 0.054216 | 0.5 | 0.445784 | 5.4216 | 50 | 44.5784 | -5.4216 | 115.63 | 0.963687151 | 0.036312849 | 0.881173323 | 11562.88 | 1000000
100_100_100_50_2.0_125_1_20220401 | 50 | 2 | 125 | 5 | 1 | 2 | 500000 | 499998 | 1000000 | 2e-06 | 0.5 | 0.499998 | 0.0002 | 50 | 49.9998 | -0.0002 | 111.43 | 0.472222222 | 0.527777778 | 0.5 | 11143.2 | 1000000
100_100_100_50_2.0_125_3_20220401 | 50 | 2 | 125 | 5 | 3 | 144 | 500000 | 499856 | 1000000 | 0.000144 | 0.5 | 0.499856 | 0.0144 | 50 | 49.9856 | -0.0144 | 112.06 | 0.622528736 | 0.377471264 | 0.629645735 | 11205.6 | 1000000
100_100_100_50_2.0_125_5_20220401 | 50 | 2 | 125 | 5 | 5 | 1151 | 500000 | 498849 | 1000000 | 0.001151 | 0.5 | 0.498849 | 0.1151 | 50 | 49.8849 | -0.1151 | 115.07 | 0.854545455 | 0.145454545 | 0.7527824 | 11507.05 | 1000000
100_100_100_50_2.0_125_7_20220401 | 50 | 2 | 125 | 5 | 7 | 5253 | 500000 | 494747 | 1000000 | 0.005253 | 0.5 | 0.494747 | 0.5253 | 50 | 49.4747 | -0.5253 | 121.89 | 0.927501537 | 0.072498463 | 0.845129609 | 12188.96 | 1000000
100_100_100_50_2.0_125_9_20220401 | 50 | 2 | 125 | 5 | 9 | 12877 | 500000 | 487123 | 1000000 | 0.012877 | 0.5 | 0.487123 | 1.2877 | 50 | 48.7123 | -1.2877 | 135.64 | 0.956745997 | 0.043254003 | 0.899546935 | 13564.03 | 1000000
100_100_100_50_2.0_343_1_20220401 | 50 | 2 | 343 | 7 | 1 | 22 | 500000 | 499978 | 1000000 | 2.2e-05 | 0.5 | 0.499978 | 0.0022 | 50 | 49.9978 | -0.0022 | 111.41 | 0.495798319 | 0.504201681 | 0.503030303 | 11141.07 | 1000000
100_100_100_50_2.0_343_3_20220401 | 50 | 2 | 343 | 7 | 3 | 1908 | 500000 | 498092 | 1000000 | 0.001908 | 0.5 | 0.498092 | 0.1908 | 50 | 49.8092 | -0.1908 | 112.59 | 0.686888454 | 0.313111546 | 0.623040553 | 11259.29 | 1000000
100_100_100_50_2.0_343_5_20220401 | 50 | 2 | 343 | 7 | 5 | 18105 | 500000 | 481895 | 1000000 | 0.018105 | 0.5 | 0.481895 | 1.8105 | 50 | 48.1895 | -1.8105 | 120.83 | 0.860250637 | 0.139749363 | 0.739343296 | 12083.43 | 1000000
100_100_100_50_2.0_343_7_20220401 | 50 | 2 | 343 | 7 | 7 | 62921 | 500000 | 437079 | 1000000 | 0.062921 | 0.5 | 0.437079 | 6.2921 | 50 | 43.7079 | -6.2921 | 144.75 | 0.909891485 | 0.090108515 | 0.826288488 | 14474.92 | 1000000
100_100_100_50_2.0_343_9_20220401 | 50 | 2 | 343 | 7 | 9 | 152453 | 500000 | 347547 | 1000000 | 0.152453 | 0.5 | 0.347547 | 15.2453 | 50 | 34.7547 | -15.2453 | 218.26 | 0.896808424 | 0.103191576 | 0.841262722 | 21825.54 | 1000000
100_100_100_50_2.0_729_1_20220401 | 50 | 2 | 729 | 9 | 1 | 62 | 500000 | 499938 | 1000000 | 6.2e-05 | 0.5 | 0.499938 | 0.0062 | 50 | 49.9938 | -0.0062 | 114.17 | 0.446745562 | 0.553254438 | 0.454569892 | 11417.43 | 1000000
100_100_100_50_2.0_729_3_20220401 | 50 | 2 | 729 | 9 | 3 | 4532 | 500000 | 495468 | 1000000 | 0.004532 | 0.5 | 0.495468 | 0.4532 | 50 | 49.5468 | -0.4532 | 116.77 | 0.685347112 | 0.314652888 | 0.620776185 | 11677.08 | 1000000
100_100_100_50_2.0_729_5_20220401 | 50 | 2 | 729 | 9 | 5 | 34673 | 500000 | 465327 | 1000000 | 0.034673 | 0.5 | 0.465327 | 3.4673 | 50 | 46.5327 | -3.4673 | 133.12 | 0.816916546 | 0.183083454 | 0.682812221 | 13311.69 | 1000000
100_100_100_50_2.0_729_7_20220401 | 50 | 2 | 729 | 9 | 7 | 133862 | 500000 | 366138 | 1000000 | 0.133862 | 0.5 | 0.366138 | 13.3862 | 50 | 36.6138 | -13.3862 | 220.53 | 0.817354624 | 0.182645376 | 0.740855611 | 22053.22 | 1000000
100_100_100_50_2.0_729_9_20220401 | 50 | 2 | 729 | 9 | 9 | 338882 | 500000 | 161118 | 1000000 | 0.338882 | 0.5 | 0.161118 | 33.8882 | 50 | 16.1118 | -33.8882 | 554.46 | 0.496029454 | 0.503970546 | 0.461044792 | 55446.02 | 1000000